## Macrographs
A macrograph of the three-layer deposit and the neutron diffraction residual stress measurement position (red dash line) in the base plate (scale bar: 1 mm).
A macrograph of the 20-layer deposited wall (scale bar: 1 mm).

## Thermocouple data for 4 layers
Time (s) | Temperature (°C)
| TP1 | TP2 | TP3 | TP4
0 | 23.7 | 25 | 24.4 | 23.7
0.2 | 23.7 | 25.6 | 23.8 | 23.7
0.4 | 24.9 | 25 | 24.4 | 23.7
0.6 | 23.7 | 25 | 24.4 | 23.7
0.8 | 24.9 | 25.6 | 23.8 | 23.7
1 | 24.9 | 25.6 | 24.4 | 23.7
1.2 | 24.9 | 25 | 24.4 | 23.7
1.4 | 23.7 | 25 | 24.4 | 23.7
1.6 | 23.7 | 25.6 | 24.4 | 23.1
1.8 | 24.9 | 25 | 23.8 | 23.7
2 | 23.7 | 25 | 23.8 | 23.7
2.2 | 24.9 | 25.6 | 24.4 | 23.7
2.4 | 24.9 | 25 | 23.8 | 23.7
2.6 | 23.7 | 25.6 | 24.4 | 23.1
2.8 | 24.9 | 25 | 24.4 | 23.1
3 | 23.7 | 25 | 24.4 | 23.7
3.2 | 24.9 | 25.6 | 24.4 | 23.1
3.4 | 22.5 | 25 | 23.8 | 23.7
3.6 | 24.9 | 25.6 | 23.8 | 23.7
3.8 | 23.7 | 25 | 23.8 | 23.1
4 | 24.9 | 25 | 23.2 | 23.7
4.2 | 22.5 | 25.6 | 25 | 23.1
4.4 | 24.9 | 25 | 23.8 | 23.1
4.6 | 23.7 | 25.6 | 24.4 | 23.1
4.8 | 24.9 | 25 | 23.8 | 23.1
5 | 23.7 | 25 | 24.4 | 23.1
5.2 | 24.9 | 25 | 24.4 | 23.7
5.4 | 23.7 | 24.4 | 23.8 | 23.1
5.6 | 26.1 | 25.6 | 23.8 | 23.7
5.8 | 24.9 | 25 | 24.4 | 23.1
6 | 24.9 | 25.6 | 23.8 | 23.7
6.2 | 23.7 | 25.6 | 23.8 | 23.7
6.4 | 24.9 | 25.6 | 23.8 | 24.3
6.6 | 24.9 | 25.6 | 23.8 | 23.7
6.8 | 22.5 | 25.6 | 24.4 | 23.7
7 | 24.9 | 25 | 24.4 | 23.7
7.2 | 22.5 | 26.2 | 24.4 | 23.1
7.4 | 24.9 | 25 | 23.8 | 23.1
7.6 | 23.7 | 25.6 | 23.8 | 22.5
7.8 | 24.9 | 25 | 23.8 | 23.7
8 | 24.9 | 25.6 | 24.4 | 23.1
8.2 | 24.9 | 25 | 23.8 | 23.7
8.4 | 23.7 | 25 | 23.8 | 23.7
8.6 | 24.9 | 25 | 23.8 | 23.1
8.8 | 23.7 | 25.6 | 24.4 | 23.7
9 | 24.9 | 25.6 | 23.8 | 23.7
9.2 | 23.7 | 25 | 25 | 23.1
9.4 | 23.7 | 25.6 | 23.8 | 24.3
9.6 | 24.9 | 25 | 23.8 | 23.1
9.8 | 22.5 | 26.2 | 23.8 | 23.7
10 | 24.9 | 25 | 24.4 | 23.1
10.2 | 24.9 | 25.6 | 23.8 | 24.3
10.4 | 24.9 | 25.6 | 23.2 | 23.7
10.6 | 22.5 | 26.2 | 24.4 | 23.7
10.8 | 24.9 | 25 | 23.8 | 23.1
11 | 23.7 | 25.6 | 24.4 | 23.7
11.2 | 26.1 | 25.6 | 23.8 | 23.7
11.4 | 23.7 | 25.6 | 23.8 | 22.5
11.6 | 24.9 | 25 | 24.4 | 23.7
11.8 | 24.9 | 24.4 | 23.8 | 23.1
12 | 26.1 | 25.6 | 23.8 | 23.7
12.2 | 23.7 | 25.6 | 24.4 | 23.1
12.4 | 24.9 | 25.6 | 23.8 | 23.7
12.6 | 23.7 | 25.6 | 24.4 | 23.7
12.8 | 24.9 | 25 | 23.8 | 23.7
13 | 23.7 | 25.6 | 24.4 | 23.1
13.2 | 22.5 | 25.6 | 25 | 23.1
13.4 | 24.9 | 25 | 23.8 | 23.7
13.6 | 23.7 | 25.6 | 23.8 | 23.7
13.8 | 24.9 | 25 | 25 | 23.7
14 | 23.7 | 25.6 | 24.4 | 23.1
14.2 | 24.9 | 25 | 23.2 | 23.7
14.4 | 23.7 | 26.2 | 24.4 | 23.1
14.6 | 24.9 | 25.6 | 24.4 | 23.7
14.8 | 23.7 | 25 | 25.6 | 23.1
15 | 24.9 | 25 | 23.8 | 23.7
15.2 | 22.5 | 25.6 | 25 | 23.7
15.4 | 23.7 | 25.6 | 24.4 | 23.7
15.6 | 23.7 | 24.4 | 25 | 23.1
15.8 | 23.7 | 25.6 | 24.4 | 23.7
16 | 23.7 | 25 | 24.4 | 23.7
16.2 | 22.5 | 26.8 | 24.4 | 24.9
16.4 | 23.7 | 25.6 | 24.4 | 24.9
16.6 | 23.7 | 25.6 | 23.8 | 25.5
16.8 | 23.7 | 25.6 | 23.8 | 27.3
17 | 22.5 | 26.2 | 24.4 | 31.5
17.2 | 24.9 | 25.6 | 23.8 | 38.1
17.4 | 23.7 | 25.6 | 24.4 | 47.6
17.6 | 26.1 | 25.6 | 23.2 | 61.2
17.8 | 23.7 | 25.6 | 24.4 | 77
18 | 24.9 | 25.6 | 24.4 | 96.9
18.2 | 24.9 | 24.4 | 23.8 | 115
18.4 | 26.1 | 25.6 | 23.8 | 134
18.6 | 24.9 | 25 | 23.8 | 150
18.8 | 24.9 | 25.6 | 23.8 | 166
19 | 24.9 | 25 | 24.4 | 179
19.2 | 24.9 | 25.6 | 23.8 | 191
19.4 | 24.9 | 26.2 | 23.8 | 199
19.6 | 22.5 | 25.6 | 23.8 | 207
19.8 | 24.9 | 25 | 24.4 | 212
20 | 24.9 | 25.6 | 24.4 | 216
20.2 | 24.9 | 25 | 23.8 | 219
20.4 | 22.5 | 25.6 | 24.4 | 220
20.6 | 24.9 | 25.6 | 23.2 | 222
20.8 | 24.9 | 25 | 24.4 | 222
21 | 24.9 | 25.6 | 23.8 | 222
21.2 | 23.7 | 25.6 | 24.4 | 221
21.4 | 24.9 | 26.2 | 23.8 | 221
21.6 | 23.7 | 25.6 | 25 | 219
21.8 | 24.9 | 25.6 | 24.4 | 218
22 | 23.7 | 25 | 24.4 | 215
22.2 | 23.7 | 25.6 | 24.4 | 215
22.4 | 24.9 | 25.6 | 24.4 | 212
22.6 | 24.9 | 26.2 | 23.8 | 210
22.8 | 24.9 | 25.6 | 23.8 | 207
23 | 23.7 | 26.2 | 23.8 | 204
23.2 | 24.9 | 25.6 | 22.6 | 202
23.4 | 23.7 | 25.6 | 25 | 199
23.6 | 24.9 | 25.6 | 23.8 | 197
23.8 | 23.7 | 25 | 25 | 195
24 | 24.9 | 25.6 | 23.8 | 192
24.2 | 24.9 | 25.6 | 23.8 | 189
24.4 | 26.1 | 25.6 | 24.4 | 187
24.6 | 24.9 | 25 | 23.8 | 185
24.8 | 27.3 | 26.2 | 23.8 | 183
25 | 24.9 | 25.6 | 25 | 180
25.2 | 23.7 | 26.8 | 23.8 | 179
25.4 | 24.9 | 25.6 | 24.4 | 176
25.6 | 24.9 | 26.2 | 23.8 | 175
25.8 | 24.9 | 26.2 | 24.4 | 172
26 | 22.5 | 26.2 | 25 | 170
26.2 | 26.1 | 26.8 | 23.8 | 168
26.4 | 24.9 | 26.2 | 24.4 | 166
26.6 | 26.1 | 26.2 | 23.8 | 165
26.8 | 24.9 | 26.2 | 24.4 | 162
27 | 26.1 | 26.2 | 23.8 | 162
27.2 | 26.1 | 25.6 | 23.8 | 159
27.4 | 26.1 | 26.2 | 23.8 | 159
27.6 | 26.1 | 25.6 | 25.6 | 156
27.8 | 27.3 | 26.2 | 24.4 | 156
28 | 26.1 | 26.2 | 24.4 | 154
28.2 | 27.3 | 26.8 | 23.8 | 153
28.4 | 27.3 | 26.2 | 25 | 151
28.6 | 26.1 | 26.8 | 24.4 | 149
28.8 | 28.5 | 26.2 | 23.8 | 148
29 | 27.3 | 27.4 | 24.4 | 147
29.2 | 28.5 | 26.8 | 23.8 | 146
29.4 | 27.3 | 27.4 | 24.4 | 144
29.6 | 29.7 | 26.8 | 23.2 | 144
29.8 | 29.7 | 26.8 | 25 | 142
30 | 29.7 | 27.4 | 25 | 142
30.2 | 30.9 | 27.4 | 25 | 140
30.4 | 32.1 | 27.4 | 23.8 | 140
30.6 | 33.3 | 28 | 25 | 139
30.8 | 34.5 | 28 | 25 | 137
31 | 36.9 | 27.4 | 25 | 137
31.2 | 39.3 | 28.6 | 24.4 | 136
31.4 | 42.8 | 29.2 | 25 | 134
31.6 | 48.8 | 29.2 | 25.6 | 134
31.8 | 57 | 28.6 | 26.2 | 133
32 | 78.1 | 29.8 | 27.4 | 133
32.2 | 113 | 29.8 | 29.3 | 132
32.4 | 164 | 31 | 34 | 131
32.6 | 235 | 31 | 38.8 | 130
32.8 | 298 | 31.6 | 46.5 | 129
33 | 340 | 32.2 | 54.8 | 129
33.2 | 356 | 33.4 | 66 | 127
33.4 | 364 | 34 | 77.1 | 128
33.6 | 362 | 34.6 | 88.8 | 127
33.8 | 357 | 36.4 | 101 | 126
34 | 349 | 37 | 113 | 125
34.2 | 341 | 38.8 | 124 | 125
34.4 | 333 | 39.9 | 134 | 125
34.6 | 325 | 41.7 | 144 | 124
34.8 | 315 | 43.5 | 152 | 123
35 | 304 | 44.7 | 159 | 122
35.2 | 296 | 45.9 | 165 | 122
35.4 | 287 | 48.3 | 171 | 121
35.6 | 280 | 49.4 | 176 | 121
35.8 | 272 | 51.2 | 180 | 119
36 | 267 | 52.4 | 182 | 121
36.2 | 260 | 55.3 | 186 | 119
36.4 | 254 | 55.9 | 187 | 119
36.6 | 248 | 57.1 | 190 | 118
36.8 | 242 | 58.9 | 191 | 118
37 | 237 | 60 | 192 | 117
37.2 | 232 | 61.8 | 192 | 117
37.4 | 226 | 61.8 | 192 | 116
37.6 | 221 | 64.7 | 192 | 118
37.8 | 215 | 65.3 | 191 | 116
38 | 212 | 67.1 | 190 | 116
38.2 | 207 | 67.7 | 190 | 115
38.4 | 202 | 68.8 | 188 | 115
38.6 | 198 | 70.6 | 187 | 114
38.8 | 192 | 71.8 | 186 | 115
39 | 192 | 72.4 | 184 | 114
39.2 | 188 | 73.5 | 182 | 113
39.4 | 185 | 74.7 | 181 | 113
39.6 | 181 | 75.9 | 179 | 112
39.8 | 180 | 76.5 | 177 | 113
40 | 177 | 77 | 176 | 112
40.2 | 175 | 78.2 | 174 | 112
40.4 | 171 | 79.4 | 173 | 112
40.6 | 170 | 80.6 | 170 | 112
40.8 | 168 | 81.1 | 169 | 111
41 | 165 | 82.3 | 168 | 111
41.2 | 163 | 82.3 | 166 | 110
41.4 | 163 | 83.5 | 164 | 111
41.6 | 160 | 83.5 | 162 | 110
41.8 | 158 | 84.7 | 162 | 109
42 | 157 | 85.2 | 159 | 109
42.2 | 155 | 86.4 | 158 | 110
42.4 | 154 | 87 | 155 | 109
42.6 | 151 | 87.6 | 155 | 108
42.8 | 152 | 87.6 | 153 | 109
43 | 149 | 88.2 | 152 | 108
43.2 | 149 | 88.8 | 151 | 108
43.4 | 146 | 89.9 | 150 | 108
43.6 | 147 | 89.9 | 148 | 108
43.8 | 145 | 89.3 | 147 | 107
44 | 145 | 91.7 | 145 | 108
44.2 | 142 | 91.1 | 145 | 106
44.4 | 141 | 92.3 | 143 | 107
44.6 | 141 | 91.7 | 143 | 106
44.8 | 140 | 93.5 | 141 | 106
45 | 139 | 93.5 | 140 | 106
45.2 | 136 | 93.5 | 139 | 106
45.4 | 139 | 93.5 | 138 | 106
45.6 | 135 | 94 | 138 | 106
45.8 | 136 | 94 | 136 | 105
46 | 134 | 95.2 | 136 | 105
46.2 | 134 | 95.2 | 134 | 105
46.4 | 133 | 95.8 | 134 | 105
46.6 | 131 | 95.8 | 133 | 105
46.8 | 130 | 95.8 | 132 | 105
47 | 131 | 96.4 | 131 | 104
47.2 | 130 | 96.4 | 130 | 103
47.4 | 129 | 97 | 130 | 104
47.6 | 129 | 96.4 | 130 | 103
47.8 | 128 | 98.2 | 128 | 104
48 | 127 | 97.6 | 127 | 103
48.2 | 125 | 98.8 | 127 | 103
48.4 | 125 | 97.6 | 126 | 103
48.6 | 125 | 98.8 | 126 | 103
48.8 | 124 | 98.8 | 124 | 103
49 | 122 | 98.8 | 125 | 102
49.2 | 124 | 98.8 | 123 | 102
49.4 | 123 | 99.3 | 123 | 102
49.6 | 123 | 99.3 | 123 | 102
49.8 | 122 | 99.9 | 122 | 101
50 | 122 | 99.3 | 121 | 102
50.2 | 122 | 99.9 | 121 | 102
50.4 | 121 | 101 | 120 | 103
50.6 | 119 | 99.9 | 120 | 102
50.8 | 119 | 99.9 | 120 | 102
51 | 119 | 101 | 119 | 102
51.2 | 118 | 99.9 | 118 | 101
51.4 | 118 | 99.9 | 118 | 100
51.6 | 117 | 101 | 117 | 101
51.8 | 117 | 101 | 117 | 101
52 | 117 | 101 | 117 | 100
52.2 | 117 | 101 | 116 | 100
52.4 | 116 | 102 | 115 | 99.9
52.6 | 116 | 101 | 114 | 100
52.8 | 115 | 102 | 115 | 100
53 | 116 | 102 | 114 | 100
53.2 | 115 | 101 | 115 | 99.9
53.4 | 115 | 101 | 114 | 99.9
53.6 | 113 | 102 | 114 | 98.7
53.8 | 115 | 102 | 113 | 99.9
54 | 113 | 101 | 113 | 99.3
54.2 | 113 | 102 | 112 | 100
54.4 | 112 | 102 | 112 | 98.7
54.6 | 113 | 102 | 111 | 99.3
54.8 | 112 | 102 | 111 | 99.3
55 | 112 | 102 | 111 | 99.3
55.2 | 112 | 102 | 111 | 98.7
55.4 | 111 | 102 | 111 | 98.7
55.6 | 112 | 102 | 111 | 98.7
55.8 | 110 | 103 | 110 | 98.1
56 | 110 | 102 | 110 | 98.1
56.2 | 111 | 102 | 109 | 98.1
56.4 | 111 | 102 | 108 | 98.1
56.6 | 109 | 103 | 109 | 98.1
56.8 | 110 | 102 | 109 | 98.1
57 | 111 | 102 | 108 | 97.5
57.2 | 110 | 102 | 108 | 97.5
57.4 | 109 | 102 | 108 | 96.9
57.6 | 109 | 102 | 108 | 97.5
57.8 | 109 | 102 | 108 | 96.9
58 | 109 | 103 | 107 | 98.7
58.2 | 108 | 102 | 107 | 96.9
58.4 | 109 | 102 | 106 | 96.9
58.6 | 108 | 102 | 106 | 96.9
58.8 | 108 | 102 | 106 | 96.9
59 | 108 | 102 | 106 | 96.3
59.2 | 106 | 102 | 106 | 96.9
59.4 | 108 | 102 | 106 | 96.3
59.6 | 106 | 103 | 106 | 96.3
59.8 | 108 | 102 | 105 | 95.8
60 | 106 | 102 | 105 | 96.9
60.2 | 106 | 102 | 104 | 96.3
60.4 | 105 | 102 | 105 | 95.8
60.6 | 106 | 102 | 105 | 96.3
60.8 | 105 | 103 | 105 | 95.8
61 | 105 | 102 | 104 | 95.8
61.2 | 105 | 102 | 104 | 95.8
61.4 | 105 | 102 | 104 | 95.8
61.6 | 105 | 102 | 104 | 95.8
61.8 | 104 | 102 | 104 | 95.2
62 | 104 | 102 | 104 | 95.2
62.2 | 104 | 102 | 104 | 95.2
62.4 | 104 | 102 | 103 | 95.2
62.6 | 104 | 102 | 103 | 94.6
62.8 | 104 | 102 | 103 | 94.6
63 | 104 | 102 | 103 | 94.6
63.2 | 103 | 102 | 102 | 94.6
63.4 | 104 | 102 | 102 | 94.6
63.6 | 104 | 101 | 102 | 94.6
63.8 | 103 | 102 | 102 | 94
64 | 103 | 101 | 102 | 94
64.2 | 103 | 101 | 102 | 94
64.4 | 103 | 101 | 102 | 93.4
64.6 | 103 | 102 | 102 | 94
64.8 | 103 | 101 | 101 | 94
65 | 102 | 101 | 101 | 94
65.2 | 103 | 101 | 101 | 93.4
65.4 | 102 | 101 | 101 | 93.4
65.6 | 103 | 101 | 101 | 93.4
65.8 | 102 | 101 | 101 | 93.4
66 | 102 | 101 | 101 | 93.4
66.2 | 102 | 101 | 101 | 92.8
66.4 | 102 | 101 | 101 | 92.8
66.6 | 102 | 101 | 100 | 93.4
66.8 | 102 | 101 | 100 | 92.8
67 | 100 | 101 | 100 | 92.8
67.2 | 102 | 101 | 100 | 92.8
67.4 | 102 | 101 | 100 | 92.8
67.6 | 100 | 101 | 100 | 92.2
67.8 | 100 | 101 | 99.4 | 92.2
68 | 100 | 101 | 99.4 | 92.8
68.2 | 100 | 101 | 99.4 | 92.2
68.4 | 100 | 101 | 99.4 | 92.2
68.6 | 100 | 101 | 99.4 | 92.2
68.8 | 100 | 99.9 | 98.8 | 92.2
69 | 100 | 99.9 | 98.8 | 92.2
69.2 | 100 | 99.9 | 98.8 | 92.2
69.4 | 100 | 99.9 | 98.8 | 91.6
69.6 | 100 | 99.3 | 98.8 | 91.6
69.8 | 99.3 | 99.9 | 98.8 | 91.6
70 | 99.3 | 99.9 | 98.2 | 91.6
70.2 | 99.3 | 99.9 | 98.2 | 91.6
70.4 | 99.3 | 99.3 | 98.2 | 91.6
70.6 | 99.3 | 99.3 | 98.2 | 91.1
70.8 | 99.3 | 99.3 | 97.6 | 91.1
71 | 99.3 | 99.3 | 97.6 | 91.1
71.2 | 99.3 | 99.3 | 97.6 | 91.1
71.4 | 98.1 | 99.3 | 97.6 | 91.1
71.6 | 98.1 | 99.3 | 97.6 | 91.1
71.8 | 98.1 | 99.3 | 97.6 | 91.1
72 | 99.3 | 99.3 | 97.1 | 90.5
72.2 | 98.1 | 98.8 | 97.1 | 90.5
72.4 | 98.1 | 98.8 | 97.1 | 90.5
72.6 | 98.1 | 98.8 | 97.1 | 90.5
72.8 | 98.1 | 98.8 | 97.1 | 90.5
73 | 98.1 | 98.8 | 97.1 | 89.9
73.2 | 98.1 | 98.8 | 96.5 | 89.9
73.4 | 98.1 | 98.8 | 97.1 | 89.9
73.6 | 98.1 | 98.8 | 96.5 | 89.9
73.8 | 98.1 | 98.2 | 96.5 | 89.9
74 | 98.1 | 98.2 | 96.5 | 89.9
74.2 | 98.1 | 98.2 | 96.5 | 89.9
74.4 | 96.9 | 98.2 | 96.5 | 89.9
74.6 | 96.9 | 98.2 | 96.5 | 89.3
74.8 | 96.9 | 98.2 | 96.5 | 89.3
75 | 96.9 | 98.2 | 95.9 | 89.3
75.2 | 96.9 | 98.2 | 95.9 | 89.3
75.4 | 96.9 | 98.2 | 95.9 | 89.3
75.6 | 96.9 | 98.2 | 95.9 | 88.7
75.8 | 96.9 | 97.6 | 95.9 | 88.7
76 | 96.9 | 97.6 | 95.9 | 88.7
76.2 | 96.9 | 97.6 | 95.9 | 88.7
76.4 | 95.7 | 97.6 | 95.3 | 88.7
76.6 | 95.7 | 97.6 | 95.3 | 88.7
76.8 | 95.7 | 97.6 | 95.3 | 88.7
77 | 95.7 | 97.6 | 95.3 | 88.7
77.2 | 95.7 | 97.6 | 95.3 | 88.7
77.4 | 95.7 | 97 | 94.7 | 88.1
77.6 | 95.7 | 97 | 94.7 | 88.1
77.8 | 95.7 | 97 | 94.7 | 88.1
78 | 95.7 | 97 | 94.7 | 88.1
78.2 | 95.7 | 97 | 94.7 | 88.1
78.4 | 95.7 | 97 | 94.7 | 88.1
78.6 | 95.7 | 97 | 94.7 | 88.1
78.8 | 95.7 | 97 | 94.1 | 87.5
79 | 95.7 | 97 | 94.1 | 87.5
79.2 | 95.7 | 96.4 | 94.1 | 87.5
79.4 | 95.7 | 96.4 | 94.1 | 87.5
79.6 | 95.7 | 96.4 | 94.1 | 87.5
79.8 | 95.7 | 96.4 | 94.1 | 87.5
80 | 95.7 | 96.4 | 94.1 | 87.5
80.2 | 94.5 | 96.4 | 94.1 | 86.9
80.4 | 94.5 | 95.8 | 93.5 | 86.9
80.6 | 94.5 | 96.4 | 93.5 | 86.9
80.8 | 94.5 | 95.8 | 93.5 | 86.9
81 | 94.5 | 95.8 | 93.5 | 86.9
81.2 | 94.5 | 95.8 | 93.5 | 86.4
81.4 | 94.5 | 95.8 | 93.5 | 86.9
81.6 | 94.5 | 95.8 | 93.5 | 86.4
81.8 | 94.5 | 95.8 | 93.5 | 86.4
82 | 94.5 | 95.8 | 92.9 | 86.4
82.2 | 94.5 | 95.8 | 92.9 | 86.4
82.4 | 94.5 | 95.8 | 92.9 | 86.4
82.6 | 94.5 | 95.8 | 92.9 | 86.4
82.8 | 94.5 | 95.2 | 92.9 | 86.4
83 | 93.4 | 95.2 | 92.9 | 86.4
83.2 | 93.4 | 95.2 | 92.9 | 85.8
83.4 | 93.4 | 95.2 | 92.3 | 85.8
83.6 | 93.4 | 95.2 | 92.3 | 85.8
83.8 | 93.4 | 95.2 | 92.9 | 85.8
84 | 93.4 | 95.2 | 92.3 | 85.8
84.2 | 93.4 | 94.6 | 92.3 | 85.8
84.4 | 93.4 | 94.6 | 92.3 | 85.8
84.6 | 93.4 | 94.6 | 91.8 | 85.8
84.8 | 93.4 | 94.6 | 92.3 | 85.2
85 | 93.4 | 94.6 | 92.3 | 85.2
85.2 | 93.4 | 94.6 | 91.8 | 85.2
85.4 | 93.4 | 94.6 | 91.8 | 85.2
85.6 | 93.4 | 94.6 | 91.8 | 85.2
85.8 | 92.2 | 94.6 | 91.8 | 84.6
86 | 92.2 | 94 | 91.8 | 84.6
86.2 | 92.2 | 94 | 91.8 | 84.6
86.4 | 93.4 | 94 | 91.8 | 85.2
86.6 | 92.2 | 94 | 91.8 | 84.6
86.8 | 92.2 | 94 | 91.2 | 84.6
87 | 92.2 | 94 | 91.2 | 84.6
87.2 | 92.2 | 94 | 91.8 | 84.6
87.4 | 92.2 | 94 | 91.2 | 84
87.6 | 92.2 | 94 | 91.2 | 84.6
87.8 | 92.2 | 94 | 91.2 | 84
88 | 92.2 | 93.5 | 91.2 | 84
88.2 | 92.2 | 93.5 | 91.2 | 84
88.4 | 92.2 | 93.5 | 90.6 | 84
88.6 | 92.2 | 93.5 | 90.6 | 84
88.8 | 92.2 | 93.5 | 90 | 84
89 | 91 | 93.5 | 90.6 | 84
89.2 | 92.2 | 93.5 | 90.6 | 84
89.4 | 91 | 93.5 | 90.6 | 83.4
89.6 | 91 | 92.9 | 90 | 83.4
89.8 | 91 | 92.9 | 90 | 83.4
90 | 91 | 92.9 | 90 | 83.4
90.2 | 91 | 92.9 | 90 | 83.4
90.4 | 91 | 92.9 | 90 | 83.4
90.6 | 91 | 92.9 | 90 | 83.4
90.8 | 91 | 92.9 | 89.4 | 83.4
91 | 91 | 92.9 | 90 | 82.8
91.2 | 91 | 92.9 | 90 | 82.8
91.4 | 91 | 92.3 | 90 | 82.8
91.6 | 91 | 92.3 | 89.4 | 82.8
91.8 | 91 | 92.3 | 89.4 | 82.8
92 | 91 | 92.3 | 89.4 | 82.3
92.2 | 91 | 92.3 | 89.4 | 82.3
92.4 | 91 | 92.3 | 89.4 | 82.3
92.6 | 91 | 91.7 | 89.4 | 82.3
92.8 | 89.8 | 92.3 | 88.8 | 82.3
93 | 91 | 92.3 | 88.8 | 82.3
93.2 | 91 | 91.7 | 88.8 | 82.3
93.4 | 89.8 | 91.7 | 88.8 | 82.3
93.6 | 89.8 | 91.7 | 88.8 | 82.3
93.8 | 89.8 | 91.7 | 88.8 | 82.3
94 | 89.8 | 91.7 | 88.8 | 81.7
94.2 | 89.8 | 91.7 | 88.8 | 81.7
94.4 | 89.8 | 91.1 | 88.8 | 81.7
94.6 | 89.8 | 91.7 | 88.2 | 81.7
94.8 | 89.8 | 91.1 | 88.2 | 81.7
95 | 89.8 | 91.1 | 88.2 | 81.7
95.2 | 89.8 | 91.1 | 88.8 | 81.7
95.4 | 88.7 | 91.1 | 88.2 | 81.7
95.6 | 88.7 | 91.1 | 88.2 | 81.1
95.8 | 88.7 | 91.1 | 88.2 | 81.7
96 | 88.7 | 91.1 | 88.2 | 81.1
96.2 | 88.7 | 91.1 | 87.7 | 81.1
96.4 | 88.7 | 91.1 | 87.7 | 81.1
96.6 | 88.7 | 90.5 | 87.7 | 81.1
96.8 | 88.7 | 91.1 | 87.7 | 80.5
97 | 88.7 | 91.1 | 87.7 | 80.5
97.2 | 88.7 | 90.5 | 87.7 | 80.5
97.4 | 88.7 | 90.5 | 87.7 | 80.5
97.6 | 88.7 | 90.5 | 87.7 | 80.5
97.8 | 88.7 | 89.9 | 87.7 | 80.5
98 | 88.7 | 90.5 | 87.7 | 80.5
98.2 | 88.7 | 89.9 | 87.7 | 80.5
98.4 | 88.7 | 89.9 | 87.1 | 80.5
98.6 | 88.7 | 89.9 | 87.7 | 80.5
98.8 | 88.7 | 89.9 | 87.1 | 79.9
99 | 88.7 | 89.9 | 87.1 | 79.9
99.2 | 88.7 | 89.9 | 87.1 | 79.9
99.4 | 87.5 | 89.9 | 87.1 | 79.9
99.6 | 88.7 | 89.9 | 87.1 | 79.9
99.8 | 87.5 | 89.9 | 87.1 | 79.9
100 | 88.7 | 89.3 | 87.1 | 79.9
100.2 | 87.5 | 89.3 | 86.5 | 79.3
100.4 | 87.5 | 89.3 | 86.5 | 79.3
100.6 | 87.5 | 89.3 | 86.5 | 79.3
100.8 | 87.5 | 89.3 | 86.5 | 79.3
101 | 87.5 | 89.3 | 86.5 | 79.3
101.2 | 87.5 | 89.3 | 86.5 | 79.3
101.4 | 87.5 | 89.3 | 86.5 | 79.3
101.6 | 87.5 | 89.3 | 86.5 | 79.3
101.8 | 87.5 | 88.8 | 85.9 | 79.3
102 | 87.5 | 88.8 | 86.5 | 79.3
102.2 | 86.3 | 88.8 | 85.9 | 78.7
102.4 | 87.5 | 88.8 | 85.9 | 78.7
102.6 | 87.5 | 88.8 | 85.9 | 78.7
102.8 | 87.5 | 88.8 | 85.9 | 78.7
103 | 86.3 | 88.8 | 85.9 | 78.7
103.2 | 86.3 | 88.8 | 85.9 | 78.7
103.4 | 86.3 | 88.8 | 85.3 | 78.2
103.6 | 86.3 | 88.8 | 85.3 | 78.7
103.8 | 86.3 | 88.2 | 85.3 | 78.2
104 | 86.3 | 88.2 | 85.3 | 78.2
104.2 | 86.3 | 88.2 | 85.3 | 78.2
104.4 | 86.3 | 88.2 | 85.3 | 78.2
104.6 | 86.3 | 88.2 | 85.3 | 78.2
104.8 | 86.3 | 88.2 | 85.3 | 78.2
105 | 86.3 | 87.6 | 85.3 | 77.6
105.2 | 86.3 | 88.2 | 85.3 | 77.6
105.4 | 86.3 | 87.6 | 85.3 | 77.6
105.6 | 86.3 | 87.6 | 84.7 | 78.2
105.8 | 86.3 | 87.6 | 84.7 | 77.6
106 | 86.3 | 87.6 | 84.7 | 77.6
106.2 | 85.2 | 87.6 | 84.7 | 77.6
106.4 | 86.3 | 87.6 | 84.7 | 77.6
106.6 | 86.3 | 87.6 | 84.7 | 77.6
106.8 | 86.3 | 87.6 | 84.7 | 77
107 | 85.2 | 87 | 84.7 | 77.6
107.2 | 85.2 | 87 | 84.1 | 77
107.4 | 85.2 | 87 | 84.7 | 77
107.6 | 85.2 | 87.6 | 84.1 | 77
107.8 | 86.3 | 87 | 84.1 | 77
108 | 85.2 | 87 | 84.1 | 77
108.2 | 85.2 | 87 | 84.1 | 77
108.4 | 85.2 | 87 | 84.1 | 77
108.6 | 85.2 | 86.4 | 84.1 | 77
108.8 | 85.2 | 87 | 84.1 | 77
109 | 85.2 | 86.4 | 84.1 | 76.4
109.2 | 85.2 | 86.4 | 84.1 | 77
109.4 | 85.2 | 87 | 84.1 | 76.4
109.6 | 85.2 | 86.4 | 83.5 | 76.4
109.8 | 85.2 | 86.4 | 83.5 | 76.4
110 | 85.2 | 86.4 | 83.5 | 75.8
110.2 | 85.2 | 86.4 | 83.5 | 75.8
110.4 | 85.2 | 86.4 | 83.5 | 75.8
110.6 | 84 | 86.4 | 83.5 | 75.8
110.8 | 84 | 86.4 | 83.5 | 75.8
111 | 84 | 86.4 | 83.5 | 75.8
111.2 | 84 | 85.8 | 83 | 75.8
111.4 | 84 | 85.8 | 83.5 | 75.8
111.6 | 84 | 85.8 | 83 | 75.8
111.8 | 84 | 85.8 | 83 | 75.8
112 | 84 | 85.8 | 83 | 75.8
112.2 | 84 | 85.8 | 83 | 75.8
112.4 | 84 | 85.8 | 83 | 75.8
112.6 | 84 | 85.8 | 83 | 75.2
112.8 | 84 | 85.2 | 83 | 75.2
113 | 84 | 85.2 | 82.4 | 75.2
113.2 | 84 | 85.2 | 82.4 | 75.2
113.4 | 84 | 85.2 | 83 | 75.2
113.6 | 84 | 85.2 | 82.4 | 75.2
113.8 | 84 | 85.2 | 82.4 | 75.2
114 | 84 | 85.2 | 82.4 | 75.2
114.2 | 82.8 | 85.2 | 82.4 | 75.2
114.4 | 84 | 84.7 | 82.4 | 74.6
114.6 | 82.8 | 84.7 | 82.4 | 74.6
114.8 | 84 | 84.7 | 82.4 | 74.6
115 | 82.8 | 84.7 | 81.8 | 74.6
115.2 | 82.8 | 84.7 | 82.4 | 74.6
115.4 | 82.8 | 84.7 | 81.8 | 74.6
115.6 | 82.8 | 84.7 | 81.8 | 74.6
115.8 | 82.8 | 84.7 | 81.8 | 74.6
116 | 82.8 | 84.7 | 81.8 | 74.1
116.2 | 82.8 | 84.7 | 81.8 | 74.6
116.4 | 82.8 | 84.7 | 81.8 | 74.1
116.6 | 82.8 | 84.1 | 81.8 | 74.1
116.8 | 82.8 | 84.1 | 81.8 | 74.1
117 | 82.8 | 84.1 | 81.8 | 74.1
117.2 | 82.8 | 84.1 | 81.8 | 74.1
117.4 | 82.8 | 84.1 | 81.8 | 74.1
117.6 | 82.8 | 84.1 | 81.2 | 74.1
117.8 | 82.8 | 84.1 | 81.2 | 74.1
118 | 82.8 | 84.1 | 81.2 | 74.1
118.2 | 82.8 | 84.1 | 81.2 | 73.5
118.4 | 81.6 | 84.1 | 80.6 | 73.5
118.6 | 81.6 | 84.1 | 81.2 | 73.5
118.8 | 81.6 | 83.5 | 80.6 | 73.5
119 | 82.8 | 84.1 | 80.6 | 73.5
119.2 | 82.8 | 83.5 | 80.6 | 73.5
119.4 | 81.6 | 83.5 | 80.6 | 72.9
119.6 | 81.6 | 83.5 | 80.6 | 73.5
119.8 | 81.6 | 83.5 | 80.6 | 73.5
120 | 81.6 | 83.5 | 80.6 | 72.9
120.2 | 81.6 | 83.5 | 80.6 | 72.9
120.4 | 81.6 | 83.5 | 80.6 | 72.9
120.6 | 81.6 | 82.9 | 80 | 72.9
120.8 | 81.6 | 83.5 | 80 | 72.9
121 | 81.6 | 83.5 | 80 | 72.9
121.2 | 81.6 | 82.9 | 80 | 72.9
121.4 | 81.6 | 82.9 | 80 | 72.9
121.6 | 81.6 | 82.9 | 80 | 72.9
121.8 | 81.6 | 82.9 | 80 | 72.3
122 | 81.6 | 82.9 | 80 | 72.3
122.2 | 81.6 | 82.9 | 80 | 72.3
122.4 | 81.6 | 82.9 | 80 | 72.3
122.6 | 81.6 | 82.3 | 79.4 | 72.3
122.8 | 80.5 | 82.3 | 79.4 | 72.3
123 | 81.6 | 82.3 | 79.4 | 71.7
123.2 | 80.5 | 82.3 | 79.4 | 72.3
123.4 | 81.6 | 82.3 | 79.4 | 72.3
123.6 | 80.5 | 82.3 | 79.4 | 72.3
123.8 | 80.5 | 82.3 | 79.4 | 72.3
124 | 80.5 | 82.3 | 79.4 | 71.7
124.2 | 80.5 | 82.3 | 79.4 | 71.7
124.4 | 80.5 | 82.3 | 79.4 | 71.7
124.6 | 80.5 | 82.3 | 78.9 | 71.7
124.8 | 80.5 | 81.7 | 79.4 | 71.1
125 | 80.5 | 81.7 | 78.9 | 71.1
125.2 | 80.5 | 81.7 | 78.9 | 71.7
125.4 | 80.5 | 81.7 | 78.9 | 71.1
125.6 | 79.3 | 81.7 | 79.4 | 71.7
125.8 | 79.3 | 81.7 | 78.9 | 71.1
126 | 80.5 | 81.7 | 78.9 | 71.1
126.2 | 79.3 | 81.7 | 78.3 | 71.1
126.4 | 79.3 | 81.7 | 78.9 | 71.1
126.6 | 79.3 | 81.1 | 78.9 | 71.1
126.8 | 79.3 | 81.7 | 78.3 | 71.1
127 | 79.3 | 81.1 | 78.3 | 71.1
127.2 | 79.3 | 81.1 | 78.3 | 70.5
127.4 | 79.3 | 81.1 | 78.3 | 70.5
127.6 | 79.3 | 81.1 | 78.3 | 70.5
127.8 | 79.3 | 81.1 | 78.3 | 70.5
128 | 79.3 | 81.1 | 78.3 | 70.5
128.2 | 79.3 | 81.1 | 78.3 | 70.5
128.4 | 79.3 | 81.1 | 78.3 | 70.5
128.6 | 79.3 | 80.6 | 78.3 | 70.5
128.8 | 79.3 | 80.6 | 77.7 | 70.5
129 | 79.3 | 80.6 | 77.7 | 70
129.2 | 79.3 | 80.6 | 78.3 | 70.5
129.4 | 79.3 | 80.6 | 77.7 | 70
129.6 | 79.3 | 80.6 | 77.7 | 70
129.8 | 79.3 | 80.6 | 77.7 | 70
130 | 78.1 | 80.6 | 77.7 | 70
130.2 | 78.1 | 80.6 | 77.7 | 70
130.4 | 78.1 | 80 | 77.7 | 70
130.6 | 78.1 | 80.6 | 77.7 | 70
130.8 | 78.1 | 80.6 | 77.7 | 70
131 | 78.1 | 80 | 77.7 | 70
131.2 | 78.1 | 80 | 77.1 | 69.4
131.4 | 78.1 | 80 | 77.7 | 70
131.6 | 78.1 | 80 | 77.1 | 70
131.8 | 78.1 | 80 | 77.1 | 69.4
132 | 78.1 | 80 | 77.1 | 69.4
132.2 | 79.3 | 79.4 | 77.1 | 69.4
132.4 | 78.1 | 80 | 77.1 | 69.4
132.6 | 78.1 | 79.4 | 76.5 | 69.4
132.8 | 78.1 | 79.4 | 77.1 | 69.4
133 | 78.1 | 79.4 | 77.1 | 69.4
133.2 | 78.1 | 79.4 | 76.5 | 68.8
133.4 | 78.1 | 79.4 | 77.1 | 69.4
133.6 | 78.1 | 79.4 | 77.1 | 68.8
133.8 | 78.1 | 79.4 | 76.5 | 68.8
134 | 77 | 79.4 | 76.5 | 68.8
134.2 | 77 | 79.4 | 76.5 | 68.8
134.4 | 77 | 79.4 | 76.5 | 68.8
134.6 | 77 | 78.8 | 76.5 | 68.8
134.8 | 77 | 78.8 | 76.5 | 68.8
135 | 77 | 78.8 | 76.5 | 68.8
135.2 | 77 | 78.8 | 75.9 | 68.8
135.4 | 77 | 78.8 | 75.9 | 68.2
135.6 | 77 | 78.8 | 75.9 | 68.2
135.8 | 77 | 78.8 | 75.9 | 68.2
136 | 77 | 78.8 | 75.9 | 68.2
136.2 | 77 | 78.8 | 75.9 | 68.2
136.4 | 77 | 78.2 | 75.9 | 68.2
136.6 | 77 | 78.2 | 75.9 | 68.2
136.8 | 77 | 78.8 | 75.9 | 68.2
137 | 77 | 78.8 | 75.9 | 68.2
137.2 | 77 | 78.2 | 75.9 | 67.6
137.4 | 77 | 78.2 | 75.3 | 67.6
137.6 | 77 | 78.2 | 75.3 | 67.6
137.8 | 77 | 78.2 | 75.3 | 67.6
138 | 75.8 | 78.2 | 75.3 | 67.6
138.2 | 75.8 | 78.2 | 75.3 | 67.6
138.4 | 77 | 78.2 | 75.3 | 67.6
138.6 | 77 | 77.6 | 75.3 | 67.6
138.8 | 75.8 | 78.2 | 75.3 | 67.6
139 | 75.8 | 77.6 | 75.3 | 67.6
139.2 | 75.8 | 77.6 | 74.8 | 67.6
139.4 | 75.8 | 77.6 | 75.3 | 67
139.6 | 75.8 | 77.6 | 75.3 | 67
139.8 | 75.8 | 77.6 | 74.8 | 67
140 | 75.8 | 77.6 | 74.8 | 67
140.2 | 75.8 | 77 | 74.8 | 67
140.4 | 75.8 | 77.6 | 74.8 | 67
140.6 | 75.8 | 77.6 | 74.8 | 67
140.8 | 75.8 | 77.6 | 74.8 | 67
141 | 75.8 | 77 | 74.8 | 66.4
141.2 | 75.8 | 77.6 | 74.2 | 67
141.4 | 77 | 77.6 | 74.8 | 67
141.6 | 75.8 | 77 | 74.8 | 67
141.8 | 75.8 | 77.6 | 74.8 | 66.4
142 | 74.6 | 77 | 74.8 | 66.4
142.2 | 75.8 | 77 | 74.2 | 66.4
142.4 | 75.8 | 77 | 74.2 | 66.4
142.6 | 75.8 | 77 | 74.2 | 66.4
142.8 | 74.6 | 77 | 74.2 | 66.4
143 | 74.6 | 77 | 74.2 | 66.4
143.2 | 74.6 | 77 | 74.2 | 65.9
143.4 | 75.8 | 77 | 74.2 | 66.4
143.6 | 74.6 | 76.5 | 74.2 | 66.4
143.8 | 74.6 | 76.5 | 74.2 | 66.4
144 | 75.8 | 77 | 74.2 | 65.9
144.2 | 74.6 | 76.5 | 74.2 | 65.9
144.4 | 74.6 | 76.5 | 73.6 | 65.9
144.6 | 74.6 | 76.5 | 73.6 | 65.9
144.8 | 74.6 | 76.5 | 73.6 | 65.9
145 | 74.6 | 75.9 | 73.6 | 65.9
145.2 | 74.6 | 75.9 | 73.6 | 65.9
145.4 | 74.6 | 75.9 | 73.6 | 65.9
145.6 | 74.6 | 75.9 | 73.6 | 65.9
145.8 | 74.6 | 75.9 | 73 | 65.3
146 | 74.6 | 75.9 | 73.6 | 65.3
146.2 | 74.6 | 75.9 | 73 | 65.3
146.4 | 74.6 | 75.9 | 73.6 | 65.3
146.6 | 74.6 | 75.9 | 73.6 | 65.3
146.8 | 74.6 | 75.9 | 73 | 65.3
147 | 73.4 | 75.3 | 73 | 65.3
147.2 | 73.4 | 75.9 | 73 | 65.3
147.4 | 73.4 | 75.9 | 73 | 65.3
147.6 | 73.4 | 75.3 | 73 | 65.3
147.8 | 73.4 | 75.3 | 73 | 65.3
148 | 73.4 | 75.3 | 73 | 65.3
148.2 | 73.4 | 75.3 | 72.4 | 64.7
148.4 | 73.4 | 75.3 | 72.4 | 64.7
148.6 | 73.4 | 75.3 | 72.4 | 64.7
148.8 | 73.4 | 75.3 | 73 | 64.7
149 | 73.4 | 75.3 | 72.4 | 64.7
149.2 | 73.4 | 75.3 | 72.4 | 64.7
149.4 | 73.4 | 75.3 | 72.4 | 64.7
149.6 | 73.4 | 74.7 | 72.4 | 64.7
149.8 | 73.4 | 74.7 | 72.4 | 64.1
150 | 73.4 | 74.7 | 72.4 | 64.1
150.2 | 73.4 | 74.7 | 71.8 | 64.7
150.4 | 73.4 | 74.7 | 72.4 | 64.1
150.6 | 73.4 | 74.7 | 72.4 | 64.1
150.8 | 73.4 | 74.7 | 72.4 | 64.1
151 | 73.4 | 74.7 | 72.4 | 64.1
151.2 | 73.4 | 74.1 | 71.8 | 64.1
151.4 | 72.3 | 74.7 | 71.8 | 64.1
151.6 | 72.3 | 74.7 | 71.8 | 64.1
151.8 | 72.3 | 74.7 | 71.8 | 64.1
152 | 72.3 | 74.1 | 71.8 | 64.1
152.2 | 72.3 | 74.1 | 71.8 | 64.1
152.4 | 72.3 | 74.1 | 71.8 | 64.1
152.6 | 72.3 | 74.1 | 71.2 | 63.5
152.8 | 72.3 | 74.1 | 71.8 | 63.5
153 | 72.3 | 74.1 | 71.2 | 63.5
153.2 | 72.3 | 74.1 | 71.2 | 63.5
153.4 | 72.3 | 74.1 | 71.2 | 63.5
153.6 | 72.3 | 74.1 | 71.2 | 63.5
153.8 | 72.3 | 74.1 | 71.2 | 63.5
154 | 72.3 | 73.5 | 71.2 | 63.5
154.2 | 72.3 | 74.1 | 71.2 | 63.5
154.4 | 72.3 | 73.5 | 71.2 | 63.5
154.6 | 72.3 | 73.5 | 71.2 | 63.5
154.8 | 72.3 | 73.5 | 71.2 | 62.9
155 | 72.3 | 73.5 | 71.2 | 62.9
155.2 | 72.3 | 73.5 | 71.2 | 62.9
155.4 | 72.3 | 73.5 | 71.2 | 62.9
155.6 | 72.3 | 73.5 | 70.7 | 62.9
155.8 | 72.3 | 73.5 | 70.7 | 62.9
156 | 71.1 | 73.5 | 70.7 | 62.9
156.2 | 72.3 | 73.5 | 70.7 | 62.9
156.4 | 71.1 | 72.9 | 71.2 | 62.3
156.6 | 71.1 | 72.9 | 70.7 | 62.3
156.8 | 71.1 | 72.9 | 70.7 | 62.9
157 | 71.1 | 72.9 | 70.7 | 62.3
157.2 | 71.1 | 72.9 | 70.1 | 62.9
157.4 | 71.1 | 72.9 | 70.7 | 62.3
157.6 | 71.1 | 72.9 | 70.7 | 61.8
157.8 | 71.1 | 72.9 | 70.1 | 62.3
158 | 71.1 | 72.9 | 70.1 | 62.3
158.2 | 71.1 | 72.9 | 70.1 | 61.8
158.4 | 71.1 | 72.9 | 70.1 | 62.3
158.6 | 71.1 | 72.9 | 70.1 | 61.8
158.8 | 71.1 | 72.9 | 70.1 | 62.3
159 | 71.1 | 72.9 | 70.1 | 61.8
159.2 | 71.1 | 72.4 | 70.1 | 61.8
159.4 | 71.1 | 72.4 | 70.1 | 61.8
159.6 | 71.1 | 72.4 | 70.1 | 61.8
159.8 | 71.1 | 72.4 | 69.5 | 61.8
160 | 71.1 | 72.4 | 70.1 | 61.8
160.2 | 69.9 | 72.4 | 69.5 | 61.8
160.4 | 69.9 | 72.4 | 69.5 | 61.8
160.6 | 69.9 | 72.4 | 69.5 | 61.8
160.8 | 69.9 | 72.4 | 69.5 | 61.8
161 | 71.1 | 72.4 | 69.5 | 61.8
161.2 | 69.9 | 71.8 | 69.5 | 61.2
161.4 | 69.9 | 71.8 | 69.5 | 61.2
161.6 | 69.9 | 71.8 | 69.5 | 61.2
161.8 | 69.9 | 71.8 | 69.5 | 61.2
162 | 69.9 | 71.8 | 69.5 | 61.2
162.2 | 69.9 | 71.8 | 68.9 | 61.2
162.4 | 69.9 | 71.8 | 69.5 | 61.2
162.6 | 69.9 | 71.8 | 69.5 | 61.2
162.8 | 69.9 | 71.8 | 68.9 | 61.2
163 | 69.9 | 71.2 | 68.9 | 61.2
163.2 | 69.9 | 71.2 | 68.9 | 61.2
163.4 | 69.9 | 71.8 | 68.9 | 60.6
163.6 | 69.9 | 71.2 | 68.9 | 61.2
163.8 | 69.9 | 71.2 | 68.9 | 61.2
164 | 69.9 | 71.2 | 68.9 | 60.6
164.2 | 69.9 | 71.2 | 68.9 | 60.6
164.4 | 69.9 | 71.2 | 68.9 | 60.6
164.6 | 69.9 | 71.2 | 68.9 | 60.6
164.8 | 69.9 | 71.2 | 68.9 | 60.6
165 | 69.9 | 71.2 | 68.9 | 60.6
165.2 | 69.9 | 70.6 | 68.3 | 60.6
165.4 | 68.8 | 71.2 | 68.3 | 60.6
165.6 | 69.9 | 70.6 | 68.3 | 60.6
165.8 | 68.8 | 71.2 | 68.3 | 60.6
166 | 68.8 | 70.6 | 68.3 | 60.6
166.2 | 68.8 | 70.6 | 68.3 | 60
166.4 | 68.8 | 71.2 | 68.3 | 60.6
166.6 | 68.8 | 70.6 | 68.3 | 60
166.8 | 69.9 | 70.6 | 68.3 | 60
167 | 68.8 | 70.6 | 68.3 | 60
167.2 | 68.8 | 70.6 | 68.3 | 60
167.4 | 68.8 | 70.6 | 67.7 | 60
167.6 | 68.8 | 70.6 | 68.3 | 60
167.8 | 68.8 | 70.6 | 67.7 | 59.4
168 | 68.8 | 70 | 67.7 | 60
168.2 | 68.8 | 70 | 67.7 | 60
168.4 | 68.8 | 70 | 67.7 | 59.4
168.6 | 68.8 | 70 | 67.7 | 59.4
168.8 | 68.8 | 70.6 | 67.7 | 59.4
169 | 68.8 | 70 | 67.7 | 59.4
169.2 | 67.6 | 70 | 67.7 | 59.4
169.4 | 67.6 | 70 | 67.7 | 59.4
169.6 | 68.8 | 70 | 67.7 | 59.4
169.8 | 68.8 | 70 | 67.7 | 59.4
170 | 68.8 | 70 | 67.7 | 59.4
170.2 | 68.8 | 70 | 67.7 | 59.4
170.4 | 68.8 | 70 | 67.7 | 59.4
170.6 | 68.8 | 69.4 | 67.7 | 59.4
170.8 | 67.6 | 70 | 67.1 | 59.4
171 | 67.6 | 70 | 67.1 | 59.4
171.2 | 68.8 | 69.4 | 67.1 | 58.8
171.4 | 67.6 | 69.4 | 67.1 | 58.8
171.6 | 67.6 | 69.4 | 67.1 | 58.8
171.8 | 68.8 | 69.4 | 67.1 | 58.8
172 | 67.6 | 69.4 | 67.1 | 58.8
172.2 | 67.6 | 69.4 | 67.1 | 58.8
172.4 | 67.6 | 69.4 | 67.1 | 58.8
172.6 | 67.6 | 68.8 | 67.1 | 58.8
172.8 | 67.6 | 69.4 | 66.6 | 58.8
173 | 67.6 | 68.8 | 66.6 | 58.8
173.2 | 67.6 | 68.8 | 66.6 | 58.8
173.4 | 67.6 | 68.8 | 66.6 | 58.8
173.6 | 67.6 | 68.8 | 66.6 | 58.8
173.8 | 67.6 | 68.8 | 66.6 | 58.2
174 | 67.6 | 68.8 | 66.6 | 58.8
174.2 | 67.6 | 68.8 | 66.6 | 58.2
174.4 | 67.6 | 68.8 | 66.6 | 58.2
174.6 | 67.6 | 68.8 | 66.6 | 58.2
174.8 | 67.6 | 68.8 | 66.6 | 58.2
175 | 67.6 | 68.8 | 66 | 58.2
175.2 | 67.6 | 68.8 | 66.6 | 58.2
175.4 | 67.6 | 68.3 | 66 | 58.2
175.6 | 67.6 | 68.3 | 66 | 58.2
175.8 | 67.6 | 68.3 | 66 | 58.2
176 | 66.4 | 68.3 | 66 | 57.6
176.2 | 67.6 | 68.3 | 66 | 57.6
176.4 | 66.4 | 68.3 | 66 | 58.2
176.6 | 67.6 | 68.3 | 66 | 57.6
176.8 | 67.6 | 68.3 | 66 | 57.6
177 | 66.4 | 68.3 | 66 | 57.6
177.2 | 66.4 | 68.3 | 66 | 57.6
177.4 | 66.4 | 68.3 | 66 | 57.6
177.6 | 66.4 | 68.3 | 66 | 57.6
177.8 | 66.4 | 67.7 | 66 | 57.6
178 | 66.4 | 68.3 | 65.4 | 57.6
178.2 | 66.4 | 68.3 | 65.4 | 57.6
178.4 | 66.4 | 67.7 | 65.4 | 57.6
178.6 | 66.4 | 67.7 | 65.4 | 57.6
178.8 | 66.4 | 67.7 | 65.4 | 57
179 | 66.4 | 67.7 | 65.4 | 57
179.2 | 66.4 | 67.7 | 65.4 | 57
179.4 | 66.4 | 67.7 | 65.4 | 57
179.6 | 66.4 | 67.7 | 65.4 | 57
179.8 | 66.4 | 67.7 | 65.4 | 57
180 | 66.4 | 67.7 | 65.4 | 57
180.2 | 66.4 | 67.7 | 65.4 | 57
180.4 | 65.2 | 67.7 | 65.4 | 57
180.6 | 65.2 | 67.1 | 65.4 | 57
180.8 | 66.4 | 67.1 | 64.8 | 57
181 | 65.2 | 67.1 | 64.8 | 57
181.2 | 66.4 | 67.1 | 64.8 | 57
181.4 | 66.4 | 67.1 | 64.8 | 56.5
181.6 | 66.4 | 67.1 | 64.8 | 56.5
181.8 | 65.2 | 67.1 | 64.8 | 56.5
182 | 65.2 | 67.1 | 64.8 | 56.5
182.2 | 65.2 | 67.1 | 64.8 | 56.5
182.4 | 65.2 | 67.1 | 64.8 | 56.5
182.6 | 65.2 | 67.1 | 64.8 | 56.5
182.8 | 65.2 | 67.1 | 64.8 | 56.5
183 | 65.2 | 67.1 | 64.8 | 56.5
183.2 | 65.2 | 66.5 | 64.8 | 56.5
183.4 | 65.2 | 66.5 | 64.8 | 56.5
183.6 | 65.2 | 66.5 | 64.8 | 55.9
183.8 | 65.2 | 66.5 | 64.8 | 56.5
184 | 65.2 | 66.5 | 64.2 | 55.9
184.2 | 65.2 | 66.5 | 64.2 | 56.5
184.4 | 65.2 | 66.5 | 64.2 | 55.9
184.6 | 65.2 | 66.5 | 64.2 | 55.9
184.8 | 65.2 | 66.5 | 64.2 | 55.9
185 | 65.2 | 66.5 | 64.2 | 55.9
185.2 | 65.2 | 66.5 | 64.2 | 55.9
185.4 | 65.2 | 66.5 | 64.2 | 55.9
185.6 | 65.2 | 66.5 | 64.2 | 55.9
185.8 | 65.2 | 65.9 | 64.2 | 55.9
186 | 64.1 | 66.5 | 63.6 | 55.9
186.2 | 64.1 | 65.9 | 63.6 | 55.9
186.4 | 64.1 | 65.9 | 63.6 | 55.9
186.6 | 64.1 | 65.9 | 63.6 | 55.9
186.8 | 64.1 | 65.9 | 64.2 | 55.9
187 | 64.1 | 65.9 | 63.6 | 55.9
187.2 | 64.1 | 65.9 | 63.6 | 55.3
187.4 | 64.1 | 65.9 | 63.6 | 55.3
187.6 | 64.1 | 65.9 | 63.6 | 55.3
187.8 | 64.1 | 65.9 | 63.6 | 55.9
188 | 64.1 | 65.9 | 63.6 | 55.3
188.2 | 64.1 | 65.9 | 63.6 | 55.3
188.4 | 64.1 | 65.9 | 63.6 | 55.3
188.6 | 64.1 | 65.3 | 63.6 | 55.3
188.8 | 64.1 | 65.3 | 63 | 55.3
189 | 64.1 | 65.3 | 63.6 | 55.3
189.2 | 64.1 | 65.3 | 63 | 55.3
189.4 | 64.1 | 65.3 | 63 | 54.7
189.6 | 64.1 | 65.3 | 63 | 55.3
189.8 | 64.1 | 65.3 | 63 | 54.7
190 | 64.1 | 65.3 | 63 | 54.7
190.2 | 64.1 | 65.3 | 63 | 54.7
190.4 | 64.1 | 65.3 | 63 | 54.7
190.6 | 64.1 | 65.3 | 63 | 54.7
190.8 | 64.1 | 65.3 | 63 | 54.7
191 | 64.1 | 65.3 | 63 | 54.7
191.2 | 64.1 | 64.7 | 63 | 54.7
191.4 | 64.1 | 64.7 | 63 | 54.7
191.6 | 64.1 | 64.7 | 62.5 | 54.7
191.8 | 62.9 | 64.7 | 62.5 | 54.7
192 | 64.1 | 64.7 | 63 | 54.7
192.2 | 64.1 | 64.7 | 62.5 | 54.7
192.4 | 62.9 | 64.7 | 62.5 | 54.1
192.6 | 64.1 | 64.7 | 62.5 | 54.7
192.8 | 64.1 | 64.7 | 62.5 | 54.7
193 | 62.9 | 64.7 | 63 | 54.1
193.2 | 62.9 | 64.7 | 62.5 | 54.1
193.4 | 62.9 | 64.7 | 62.5 | 54.1
193.6 | 62.9 | 64.7 | 62.5 | 54.1
193.8 | 62.9 | 64.7 | 62.5 | 54.1
194 | 62.9 | 64.7 | 62.5 | 54.1
194.2 | 62.9 | 64.1 | 61.9 | 54.1
194.4 | 62.9 | 64.1 | 61.9 | 54.1
194.6 | 62.9 | 64.7 | 61.9 | 54.1
194.8 | 62.9 | 64.1 | 61.9 | 54.1
195 | 62.9 | 64.1 | 61.9 | 54.1
195.2 | 62.9 | 64.1 | 61.9 | 54.1
195.4 | 62.9 | 64.1 | 61.9 | 54.1
195.6 | 62.9 | 64.1 | 61.9 | 54.1
195.8 | 62.9 | 64.1 | 61.9 | 53.5
196 | 62.9 | 64.1 | 61.9 | 53.5
196.2 | 62.9 | 64.1 | 61.9 | 54.1
196.4 | 62.9 | 64.1 | 61.9 | 53.5
196.6 | 62.9 | 64.1 | 61.9 | 53.5
196.8 | 62.9 | 64.1 | 61.9 | 53.5
197 | 62.9 | 63.6 | 61.9 | 53.5
197.2 | 62.9 | 63.6 | 61.9 | 53.5
197.4 | 61.7 | 63.6 | 61.3 | 53.5
197.6 | 62.9 | 63.6 | 61.3 | 53.5
197.8 | 62.9 | 63.6 | 61.3 | 53.5
198 | 61.7 | 63.6 | 61.3 | 53.5
198.2 | 62.9 | 63.6 | 61.3 | 53.5
198.4 | 61.7 | 63.6 | 61.3 | 53.5
198.6 | 61.7 | 63.6 | 61.3 | 53.5
198.8 | 61.7 | 63.6 | 61.3 | 53.5
199 | 61.7 | 63.6 | 61.3 | 53.5
199.2 | 61.7 | 63.6 | 61.3 | 53.5
199.4 | 61.7 | 63.6 | 61.3 | 52.9
199.6 | 61.7 | 63.6 | 61.3 | 53.5
199.8 | 61.7 | 63 | 61.3 | 52.9
200 | 61.7 | 63 | 60.7 | 52.9
200.2 | 61.7 | 63 | 61.3 | 52.9
200.4 | 61.7 | 63 | 60.7 | 52.9
200.6 | 61.7 | 63 | 60.7 | 52.3
200.8 | 61.7 | 63 | 61.3 | 52.9
201 | 61.7 | 63 | 60.7 | 52.9
201.2 | 61.7 | 63 | 60.7 | 52.9
201.4 | 60.5 | 63 | 60.7 | 52.3
201.6 | 61.7 | 63 | 60.7 | 52.3
201.8 | 61.7 | 63 | 60.7 | 52.3
202 | 60.5 | 63 | 60.7 | 52.9
202.2 | 61.7 | 63 | 60.7 | 52.3
202.4 | 60.5 | 63 | 60.7 | 52.3
202.6 | 61.7 | 62.4 | 60.7 | 52.3
202.8 | 60.5 | 62.4 | 60.7 | 52.3
203 | 61.7 | 63 | 60.7 | 52.3
203.2 | 60.5 | 63 | 60.1 | 52.3
203.4 | 60.5 | 63 | 60.7 | 52.3
203.6 | 60.5 | 62.4 | 60.7 | 52.3
203.8 | 60.5 | 62.4 | 60.1 | 52.3
204 | 60.5 | 62.4 | 60.1 | 52.3
204.2 | 60.5 | 62.4 | 60.1 | 52.3
204.4 | 60.5 | 62.4 | 60.1 | 51.7
204.6 | 60.5 | 62.4 | 60.1 | 52.3
204.8 | 60.5 | 62.4 | 60.1 | 51.7
205 | 60.5 | 62.4 | 60.1 | 52.3
205.2 | 60.5 | 62.4 | 60.1 | 51.7
205.4 | 60.5 | 62.4 | 60.1 | 52.3
205.6 | 60.5 | 61.8 | 60.1 | 51.7
205.8 | 60.5 | 61.8 | 60.1 | 51.7
206 | 60.5 | 61.8 | 59.5 | 51.7
206.2 | 60.5 | 61.8 | 60.1 | 51.7
206.4 | 60.5 | 61.8 | 60.1 | 51.7
206.6 | 60.5 | 61.8 | 60.1 | 51.7
206.8 | 60.5 | 61.8 | 60.1 | 51.7
207 | 60.5 | 61.8 | 60.1 | 51.7
207.2 | 60.5 | 61.8 | 59.5 | 51.7
207.4 | 60.5 | 61.8 | 59.5 | 51.7
207.6 | 60.5 | 61.8 | 59.5 | 51.2
207.8 | 60.5 | 61.8 | 59.5 | 51.7
208 | 60.5 | 61.8 | 59.5 | 51.2
208.2 | 60.5 | 61.8 | 59.5 | 51.2
208.4 | 60.5 | 61.8 | 59.5 | 51.2
208.6 | 59.4 | 61.8 | 59.5 | 51.2
208.8 | 60.5 | 61.8 | 59.5 | 51.2
209 | 59.4 | 61.2 | 59.5 | 51.2
209.2 | 60.5 | 61.8 | 59.5 | 51.2
209.4 | 60.5 | 61.2 | 58.9 | 51.2
209.6 | 59.4 | 61.2 | 59.5 | 51.2
209.8 | 59.4 | 61.8 | 59.5 | 51.2
210 | 59.4 | 61.2 | 58.9 | 51.2
210.2 | 59.4 | 61.2 | 58.9 | 51.2
210.4 | 59.4 | 61.2 | 58.9 | 51.2
210.6 | 59.4 | 61.2 | 58.9 | 51.2
210.8 | 59.4 | 61.2 | 58.9 | 51.2
211 | 59.4 | 61.2 | 58.9 | 50.6
211.2 | 59.4 | 61.2 | 58.9 | 50.6
211.4 | 59.4 | 60.6 | 58.9 | 51.2
211.6 | 59.4 | 61.2 | 58.9 | 51.2
211.8 | 59.4 | 61.2 | 58.9 | 50.6
212 | 59.4 | 60.6 | 58.9 | 51.2
212.2 | 59.4 | 60.6 | 58.9 | 50.6
212.4 | 59.4 | 60.6 | 58.3 | 50.6
212.6 | 59.4 | 60.6 | 58.9 | 50.6
212.8 | 59.4 | 60.6 | 58.3 | 50.6
213 | 59.4 | 60.6 | 58.9 | 50.6
213.2 | 59.4 | 61.2 | 58.3 | 50.6
213.4 | 59.4 | 60.6 | 58.3 | 50.6
213.6 | 59.4 | 60.6 | 58.3 | 50.6
213.8 | 59.4 | 60.6 | 58.3 | 50.6
214 | 59.4 | 60.6 | 58.3 | 50.6
214.2 | 59.4 | 60 | 58.3 | 50.6
214.4 | 59.4 | 60.6 | 58.3 | 50
214.6 | 58.2 | 60.6 | 58.3 | 50
214.8 | 59.4 | 60.6 | 58.3 | 50
215 | 58.2 | 60 | 58.3 | 50.6
215.2 | 58.2 | 60.6 | 58.3 | 50
215.4 | 58.2 | 60.6 | 58.3 | 50
215.6 | 58.2 | 60 | 58.3 | 50
215.8 | 58.2 | 60 | 57.8 | 50
216 | 58.2 | 60 | 58.3 | 50
216.2 | 58.2 | 60 | 57.8 | 50
216.4 | 58.2 | 60 | 57.8 | 50
216.6 | 58.2 | 60 | 57.8 | 50
216.8 | 58.2 | 60 | 57.8 | 50
217 | 58.2 | 60 | 57.8 | 50
217.2 | 58.2 | 60 | 57.8 | 50
217.4 | 58.2 | 59.5 | 57.8 | 50
217.6 | 58.2 | 60 | 57.8 | 50
217.8 | 58.2 | 59.5 | 57.8 | 50
218 | 58.2 | 59.5 | 57.8 | 50
218.2 | 58.2 | 59.5 | 57.8 | 49.4
218.4 | 58.2 | 60 | 57.2 | 49.4
218.6 | 58.2 | 59.5 | 57.8 | 49.4
218.8 | 58.2 | 59.5 | 57.8 | 49.4
219 | 58.2 | 59.5 | 57.8 | 49.4
219.2 | 58.2 | 59.5 | 57.2 | 49.4
219.4 | 58.2 | 59.5 | 57.2 | 49.4
219.6 | 58.2 | 59.5 | 57.2 | 49.4
219.8 | 58.2 | 59.5 | 57.2 | 49.4
220 | 58.2 | 59.5 | 57.2 | 49.4
220.2 | 58.2 | 59.5 | 57.2 | 49.4
220.4 | 58.2 | 59.5 | 57.2 | 49.4
220.6 | 58.2 | 59.5 | 57.2 | 49.4
220.8 | 58.2 | 59.5 | 57.2 | 49.4
221 | 58.2 | 59.5 | 57.2 | 49.4
221.2 | 58.2 | 59.5 | 57.2 | 49.4
221.4 | 58.2 | 59.5 | 57.2 | 48.8
221.6 | 58.2 | 58.9 | 57.2 | 48.8
221.8 | 58.2 | 59.5 | 57.2 | 49.4
222 | 57 | 58.9 | 57.2 | 48.8
222.2 | 58.2 | 58.9 | 57.2 | 49.4
222.4 | 58.2 | 59.5 | 56.6 | 49.4
222.6 | 57 | 58.9 | 57.2 | 48.8
222.8 | 58.2 | 58.9 | 56.6 | 48.8
223 | 58.2 | 58.9 | 56.6 | 48.8
223.2 | 58.2 | 58.9 | 56.6 | 48.8
223.4 | 57 | 58.9 | 56.6 | 48.8
223.6 | 57 | 58.9 | 57.2 | 48.8
223.8 | 57 | 58.9 | 56.6 | 48.8
224 | 57 | 58.9 | 56.6 | 48.8
224.2 | 57 | 58.9 | 56.6 | 48.8
224.4 | 57 | 58.3 | 56.6 | 48.8
224.6 | 57 | 58.9 | 56.6 | 48.8
224.8 | 57 | 58.3 | 56.6 | 48.8
225 | 57 | 58.3 | 56.6 | 48.8
225.2 | 57 | 58.3 | 56.6 | 48.2
225.4 | 57 | 58.3 | 56.6 | 48.8
225.6 | 57 | 58.3 | 56.6 | 48.2
225.8 | 57 | 58.3 | 56 | 48.8
226 | 57 | 58.3 | 56.6 | 48.8
226.2 | 57 | 58.3 | 56 | 48.2
226.4 | 57 | 58.3 | 56 | 48.2
226.6 | 57 | 58.3 | 56 | 48.2
226.8 | 57 | 58.3 | 56 | 48.8
227 | 57 | 58.3 | 56 | 48.2
227.2 | 57 | 58.3 | 56 | 48.2
227.4 | 57 | 57.7 | 56 | 48.2
227.6 | 57 | 58.3 | 56 | 48.2
227.8 | 55.8 | 58.3 | 56 | 48.2
228 | 57 | 58.3 | 56 | 48.2
228.2 | 55.8 | 58.3 | 56 | 48.2
228.4 | 55.8 | 58.3 | 56 | 48.2
228.6 | 57 | 57.7 | 56 | 48.2
228.8 | 55.8 | 57.7 | 56 | 47.6
229 | 55.8 | 57.7 | 56 | 48.2
229.2 | 57 | 57.7 | 56 | 47.6
229.4 | 55.8 | 57.7 | 55.4 | 47.6
229.6 | 55.8 | 57.7 | 55.4 | 47.6
229.8 | 55.8 | 57.7 | 56 | 47.6
230 | 55.8 | 57.7 | 55.4 | 47.6
230.2 | 55.8 | 57.7 | 55.4 | 47.6
230.4 | 55.8 | 57.7 | 55.4 | 47.6
230.6 | 55.8 | 57.7 | 55.4 | 47.6
230.8 | 55.8 | 57.1 | 55.4 | 47.6
231 | 55.8 | 57.7 | 55.4 | 47.6
231.2 | 55.8 | 57.1 | 55.4 | 47.6
231.4 | 55.8 | 57.1 | 55.4 | 47.6
231.6 | 55.8 | 57.1 | 55.4 | 47.6
231.8 | 55.8 | 57.7 | 55.4 | 47.6
232 | 55.8 | 57.1 | 55.4 | 47.6
232.2 | 55.8 | 57.1 | 55.4 | 47.6
232.4 | 55.8 | 57.1 | 55.4 | 47
232.6 | 55.8 | 57.1 | 55.4 | 47.6
232.8 | 55.8 | 57.1 | 55.4 | 47.6
233 | 55.8 | 57.1 | 54.8 | 47
233.2 | 55.8 | 57.1 | 55.4 | 47
233.4 | 55.8 | 57.1 | 54.8 | 47
233.6 | 55.8 | 57.1 | 54.8 | 47
233.8 | 55.8 | 57.1 | 55.4 | 47
234 | 55.8 | 57.1 | 54.8 | 47
234.2 | 55.8 | 57.1 | 54.8 | 47
234.4 | 55.8 | 57.1 | 54.8 | 47.6
234.6 | 55.8 | 57.1 | 54.8 | 47
234.8 | 55.8 | 57.1 | 54.8 | 47
235 | 55.8 | 57.1 | 54.8 | 47
235.2 | 54.7 | 57.1 | 54.8 | 47
235.4 | 54.7 | 56.5 | 54.8 | 47
235.6 | 55.8 | 56.5 | 54.8 | 47
235.8 | 54.7 | 56.5 | 54.8 | 47
236 | 54.7 | 56.5 | 54.2 | 47
236.2 | 55.8 | 56.5 | 54.2 | 47
236.4 | 54.7 | 56.5 | 54.8 | 46.4
236.6 | 54.7 | 56.5 | 54.2 | 46.4
236.8 | 54.7 | 56.5 | 54.2 | 46.4
237 | 55.8 | 56.5 | 54.2 | 46.4
237.2 | 54.7 | 56.5 | 54.2 | 46.4
237.4 | 54.7 | 56.5 | 54.8 | 47
237.6 | 54.7 | 56.5 | 54.2 | 46.4
237.8 | 54.7 | 56.5 | 54.8 | 46.4
238 | 54.7 | 56.5 | 54.2 | 46.4
238.2 | 54.7 | 56.5 | 54.2 | 46.4
238.4 | 54.7 | 55.9 | 54.2 | 46.4
238.6 | 55.8 | 55.9 | 54.2 | 46.4
238.8 | 54.7 | 55.9 | 54.2 | 46.4
239 | 54.7 | 55.9 | 54.2 | 46.4
239.2 | 54.7 | 56.5 | 54.2 | 46.4
239.4 | 54.7 | 55.9 | 54.2 | 46.4
239.6 | 54.7 | 55.9 | 53.6 | 46.4
239.8 | 54.7 | 55.9 | 54.2 | 46.4
240 | 54.7 | 55.9 | 54.2 | 46.4
240.2 | 54.7 | 55.9 | 54.2 | 46.4
240.4 | 54.7 | 55.9 | 54.2 | 45.8
240.6 | 54.7 | 55.9 | 53.6 | 46.4
240.8 | 54.7 | 55.9 | 53.6 | 45.8
241 | 54.7 | 55.9 | 53.6 | 45.8
241.2 | 54.7 | 55.9 | 53.6 | 45.8
241.4 | 54.7 | 55.9 | 53.6 | 45.8
241.6 | 54.7 | 55.9 | 53.6 | 45.8
241.8 | 54.7 | 55.9 | 53.6 | 45.8
242 | 54.7 | 55.9 | 54.2 | 45.8
242.2 | 54.7 | 55.3 | 53.6 | 45.8
242.4 | 54.7 | 55.3 | 54.2 | 45.8
242.6 | 53.5 | 55.9 | 53.6 | 45.8
242.8 | 53.5 | 55.3 | 53.6 | 45.8
243 | 53.5 | 55.3 | 53.6 | 45.8
243.2 | 53.5 | 55.3 | 53.6 | 45.8
243.4 | 53.5 | 55.3 | 53.6 | 45.8
243.6 | 54.7 | 55.3 | 53.6 | 45.8
243.8 | 53.5 | 55.3 | 53.6 | 45.8
244 | 53.5 | 55.3 | 53.6 | 45.8
244.2 | 53.5 | 55.3 | 53.6 | 45.8
244.4 | 53.5 | 55.3 | 53.6 | 45.8
244.6 | 53.5 | 55.3 | 53 | 45.8
244.8 | 53.5 | 55.3 | 53.6 | 45.2
245 | 53.5 | 55.3 | 53 | 45.2
245.2 | 53.5 | 55.3 | 53.6 | 45.2
245.4 | 53.5 | 55.3 | 53.6 | 45.2
245.6 | 53.5 | 54.7 | 53.6 | 45.2
245.8 | 53.5 | 55.3 | 53 | 45.2
246 | 53.5 | 54.7 | 53 | 45.2
246.2 | 53.5 | 54.7 | 53 | 45.2
246.4 | 53.5 | 55.3 | 53 | 45.2
246.6 | 53.5 | 54.7 | 53 | 45.2
246.8 | 53.5 | 54.7 | 53 | 45.2
247 | 53.5 | 55.3 | 53 | 45.2
247.2 | 53.5 | 54.7 | 53 | 45.2
247.4 | 53.5 | 54.7 | 52.5 | 45.2
247.6 | 53.5 | 54.7 | 53 | 45.2
247.8 | 53.5 | 54.7 | 52.5 | 45.2
248 | 53.5 | 54.7 | 52.5 | 45.2
248.2 | 53.5 | 54.7 | 52.5 | 45.2
248.4 | 53.5 | 54.7 | 52.5 | 45.2
248.6 | 53.5 | 54.7 | 52.5 | 45.2
248.8 | 53.5 | 54.7 | 52.5 | 44.6
249 | 53.5 | 54.2 | 52.5 | 44.6
249.2 | 53.5 | 54.7 | 52.5 | 44.6
249.4 | 53.5 | 54.2 | 52.5 | 45.2
249.6 | 53.5 | 54.2 | 52.5 | 44.6
249.8 | 53.5 | 54.7 | 52.5 | 44.6
250 | 52.3 | 54.7 | 52.5 | 44.6
250.2 | 53.5 | 54.2 | 52.5 | 44.6
250.4 | 53.5 | 54.2 | 52.5 | 44.6
250.6 | 53.5 | 54.2 | 52.5 | 44.6
250.8 | 52.3 | 54.2 | 52.5 | 44.6
251 | 52.3 | 54.2 | 51.9 | 44.6
251.2 | 53.5 | 54.2 | 51.9 | 44.6
251.4 | 53.5 | 54.2 | 52.5 | 44.6
251.6 | 52.3 | 54.2 | 51.9 | 44.6
251.8 | 52.3 | 54.2 | 52.5 | 44.6
252 | 52.3 | 54.2 | 51.9 | 44.6
252.2 | 52.3 | 54.2 | 52.5 | 44.6
252.4 | 52.3 | 54.2 | 51.9 | 44.6
252.6 | 52.3 | 53.6 | 51.9 | 44.6
252.8 | 52.3 | 54.2 | 51.9 | 44.6
253 | 52.3 | 53.6 | 51.9 | 44.1
253.2 | 53.5 | 54.2 | 51.9 | 44.6
253.4 | 52.3 | 53.6 | 51.9 | 44.6
253.6 | 52.3 | 54.2 | 51.9 | 44.1
253.8 | 52.3 | 53.6 | 51.9 | 44.1
254 | 52.3 | 53.6 | 51.9 | 44.1
254.2 | 52.3 | 53.6 | 51.9 | 44.1
254.4 | 52.3 | 53.6 | 51.3 | 44.6
254.6 | 52.3 | 53.6 | 51.9 | 44.1
254.8 | 52.3 | 53.6 | 51.9 | 44.1
255 | 52.3 | 53.6 | 51.9 | 44.1
255.2 | 52.3 | 53.6 | 51.9 | 44.1
255.4 | 52.3 | 53.6 | 51.3 | 44.1
255.6 | 51.1 | 53.6 | 51.3 | 44.1
255.8 | 51.1 | 53.6 | 51.3 | 44.1
256 | 52.3 | 53.6 | 51.3 | 44.1
256.2 | 52.3 | 53.6 | 51.3 | 44.1
256.4 | 52.3 | 53 | 51.3 | 44.1
256.6 | 52.3 | 53.6 | 51.3 | 44.1
256.8 | 52.3 | 53.6 | 51.3 | 44.1
257 | 51.1 | 53.6 | 51.3 | 44.1
257.2 | 52.3 | 53 | 51.3 | 44.1
257.4 | 51.1 | 53.6 | 51.3 | 44.1
257.6 | 51.1 | 53 | 51.3 | 43.5
257.8 | 52.3 | 53 | 51.3 | 44.1
258 | 52.3 | 53 | 51.3 | 43.5
258.2 | 51.1 | 53 | 51.3 | 44.1
258.4 | 51.1 | 53 | 51.3 | 43.5
258.6 | 51.1 | 53 | 51.3 | 44.1
258.8 | 51.1 | 53 | 51.3 | 43.5
259 | 51.1 | 53 | 51.3 | 43.5
259.2 | 51.1 | 53 | 51.3 | 43.5
259.4 | 51.1 | 53 | 51.3 | 43.5
259.6 | 51.1 | 53 | 50.7 | 43.5
259.8 | 51.1 | 52.4 | 50.7 | 43.5
260 | 51.1 | 53 | 50.7 | 43.5
260.2 | 51.1 | 52.4 | 50.7 | 42.9
260.4 | 51.1 | 53 | 50.7 | 43.5
260.6 | 51.1 | 52.4 | 50.7 | 43.5
260.8 | 51.1 | 53 | 50.7 | 43.5
261 | 51.1 | 52.4 | 50.7 | 42.9
261.2 | 51.1 | 52.4 | 50.7 | 42.9
261.4 | 51.1 | 52.4 | 50.7 | 42.9
261.6 | 51.1 | 52.4 | 50.7 | 42.9
261.8 | 51.1 | 52.4 | 50.7 | 42.9
262 | 51.1 | 52.4 | 50.7 | 42.9
262.2 | 51.1 | 52.4 | 50.7 | 43.5
262.4 | 51.1 | 52.4 | 50.7 | 42.9
262.6 | 51.1 | 52.4 | 50.7 | 42.9
262.8 | 51.1 | 52.4 | 50.7 | 42.9
263 | 51.1 | 52.4 | 50.7 | 42.9
263.2 | 51.1 | 52.4 | 50.7 | 42.9
263.4 | 51.1 | 52.4 | 50.7 | 42.9
263.6 | 51.1 | 52.4 | 50.7 | 42.9
263.8 | 51.1 | 52.4 | 50.7 | 42.9
264 | 51.1 | 52.4 | 50.1 | 42.9
264.2 | 51.1 | 52.4 | 50.1 | 42.9
264.4 | 51.1 | 52.4 | 50.1 | 42.9
264.6 | 51.1 | 51.8 | 50.1 | 42.9
264.8 | 49.9 | 52.4 | 50.1 | 42.9
265 | 51.1 | 51.8 | 50.1 | 42.3
265.2 | 51.1 | 52.4 | 50.1 | 42.9
265.4 | 51.1 | 51.8 | 50.1 | 42.3
265.6 | 51.1 | 51.8 | 50.1 | 42.9
265.8 | 49.9 | 52.4 | 50.1 | 42.9
266 | 49.9 | 51.8 | 50.1 | 42.9
266.2 | 51.1 | 51.8 | 50.1 | 42.9
266.4 | 51.1 | 51.8 | 50.1 | 42.9
266.6 | 49.9 | 51.8 | 50.1 | 42.3
266.8 | 49.9 | 51.8 | 50.1 | 42.3
267 | 51.1 | 51.8 | 50.1 | 42.3
267.2 | 49.9 | 51.8 | 50.1 | 42.9
267.4 | 49.9 | 51.8 | 50.1 | 42.3
267.6 | 49.9 | 51.8 | 50.1 | 42.3
267.8 | 49.9 | 51.8 | 50.1 | 42.3
268 | 49.9 | 51.8 | 50.1 | 42.3
268.2 | 49.9 | 51.8 | 49.5 | 42.3
268.4 | 49.9 | 51.2 | 49.5 | 42.3
268.6 | 49.9 | 51.2 | 49.5 | 42.3
268.8 | 49.9 | 51.8 | 49.5 | 42.3
269 | 49.9 | 51.2 | 49.5 | 42.3
269.2 | 49.9 | 51.2 | 49.5 | 42.3
269.4 | 49.9 | 51.2 | 49.5 | 42.3
269.6 | 49.9 | 51.2 | 49.5 | 42.3
269.8 | 49.9 | 51.2 | 49.5 | 42.3
270 | 49.9 | 51.2 | 49.5 | 42.3
270.2 | 49.9 | 51.2 | 49.5 | 41.7
270.4 | 49.9 | 51.2 | 49.5 | 42.3
270.6 | 49.9 | 51.2 | 49.5 | 42.3
270.8 | 49.9 | 51.2 | 49.5 | 42.3
271 | 49.9 | 51.2 | 49.5 | 41.7
271.2 | 49.9 | 51.2 | 49.5 | 41.7
271.4 | 49.9 | 51.2 | 49.5 | 41.7
271.6 | 49.9 | 51.2 | 49.5 | 41.7
271.8 | 49.9 | 51.2 | 49.5 | 41.7
272 | 49.9 | 51.2 | 49.5 | 41.7
272.2 | 49.9 | 50.6 | 49.5 | 41.7
272.4 | 49.9 | 51.2 | 49.5 | 42.3
272.6 | 49.9 | 51.2 | 48.9 | 41.7
272.8 | 49.9 | 50.6 | 49.5 | 41.7
273 | 49.9 | 50.6 | 48.9 | 41.7
273.2 | 48.8 | 50.6 | 48.9 | 41.7
273.4 | 49.9 | 50.6 | 48.9 | 41.7
273.6 | 48.8 | 50.6 | 48.9 | 41.7
273.8 | 48.8 | 51.2 | 48.9 | 41.7
274 | 48.8 | 50.6 | 48.9 | 41.7
274.2 | 49.9 | 50.6 | 48.9 | 41.7
274.4 | 49.9 | 50.6 | 48.9 | 41.7
274.6 | 48.8 | 51.2 | 48.9 | 41.7
274.8 | 49.9 | 50.6 | 48.9 | 41.7
275 | 49.9 | 50.6 | 48.9 | 41.1
275.2 | 48.8 | 50.6 | 48.9 | 41.7
275.4 | 48.8 | 50.6 | 48.9 | 41.7
275.6 | 48.8 | 50.6 | 48.9 | 41.7
275.8 | 48.8 | 50 | 48.9 | 41.7
276 | 48.8 | 50.6 | 48.9 | 41.7
276.2 | 48.8 | 50.6 | 48.9 | 41.7
276.4 | 48.8 | 50.6 | 48.9 | 41.7
276.6 | 48.8 | 50.6 | 48.9 | 41.1
276.8 | 48.8 | 50.6 | 48.9 | 41.1
277 | 48.8 | 50 | 48.9 | 41.1
277.2 | 48.8 | 50.6 | 48.3 | 41.1
277.4 | 49.9 | 50.6 | 48.3 | 41.1
277.6 | 48.8 | 50 | 48.3 | 41.1
277.8 | 48.8 | 50 | 48.3 | 41.1
278 | 48.8 | 50 | 48.9 | 41.1
278.2 | 48.8 | 50 | 48.9 | 41.1
278.4 | 48.8 | 50 | 48.3 | 41.1
278.6 | 48.8 | 50 | 48.3 | 41.1
278.8 | 48.8 | 50 | 48.3 | 41.1
279 | 48.8 | 50 | 48.3 | 41.1
279.2 | 48.8 | 50 | 48.3 | 41.1
279.4 | 48.8 | 50 | 48.3 | 41.1
279.6 | 48.8 | 50 | 48.3 | 41.1
279.8 | 48.8 | 50 | 48.3 | 41.1
280 | 48.8 | 50 | 48.3 | 41.1
280.2 | 48.8 | 50 | 48.3 | 41.1
280.4 | 48.8 | 50 | 48.3 | 41.1
280.6 | 48.8 | 50 | 48.3 | 40.5
280.8 | 48.8 | 50 | 48.3 | 41.1
281 | 48.8 | 50 | 48.3 | 41.1
281.2 | 48.8 | 50 | 47.7 | 40.5
281.4 | 48.8 | 49.4 | 48.3 | 41.1
281.6 | 48.8 | 49.4 | 48.3 | 40.5
281.8 | 48.8 | 50 | 47.7 | 40.5
282 | 48.8 | 50 | 47.7 | 40.5
282.2 | 48.8 | 49.4 | 47.7 | 40.5
282.4 | 48.8 | 49.4 | 47.7 | 40.5
282.6 | 48.8 | 49.4 | 47.7 | 40.5
282.8 | 48.8 | 49.4 | 47.7 | 40.5
283 | 48.8 | 49.4 | 47.7 | 40.5
283.2 | 48.8 | 49.4 | 47.7 | 41.1
283.4 | 48.8 | 49.4 | 47.7 | 40.5
283.6 | 47.6 | 49.4 | 47.7 | 40.5
283.8 | 47.6 | 49.4 | 47.7 | 40.5
284 | 47.6 | 49.4 | 47.7 | 40.5
284.2 | 48.8 | 49.4 | 47.7 | 40.5
284.4 | 47.6 | 49.4 | 47.7 | 40.5
284.6 | 48.8 | 49.4 | 47.7 | 40.5
284.8 | 47.6 | 49.4 | 47.7 | 40.5
285 | 47.6 | 49.4 | 47.7 | 40.5
285.2 | 48.8 | 49.4 | 47.1 | 40.5
285.4 | 48.8 | 48.8 | 47.7 | 40.5
285.6 | 47.6 | 49.4 | 47.7 | 40.5
285.8 | 47.6 | 49.4 | 47.7 | 39.9
286 | 47.6 | 48.8 | 47.7 | 40.5
286.2 | 47.6 | 49.4 | 47.7 | 40.5
286.4 | 47.6 | 48.8 | 47.1 | 40.5
286.6 | 47.6 | 48.8 | 47.7 | 40.5
286.8 | 47.6 | 48.8 | 47.1 | 39.9
287 | 47.6 | 48.8 | 47.7 | 40.5
287.2 | 47.6 | 49.4 | 47.1 | 39.9
287.4 | 47.6 | 49.4 | 47.7 | 39.9
287.6 | 47.6 | 49.4 | 47.1 | 39.9
287.8 | 47.6 | 48.8 | 47.1 | 39.9
288 | 47.6 | 48.8 | 47.1 | 39.9
288.2 | 47.6 | 48.8 | 47.1 | 39.9
288.4 | 47.6 | 48.8 | 47.1 | 39.9
288.6 | 47.6 | 48.8 | 47.1 | 39.9
288.8 | 47.6 | 48.8 | 47.1 | 39.9
289 | 47.6 | 48.8 | 47.1 | 39.9
289.2 | 47.6 | 48.8 | 47.1 | 39.9
289.4 | 47.6 | 48.8 | 47.1 | 39.9
289.6 | 47.6 | 48.8 | 47.1 | 39.9
289.8 | 47.6 | 48.3 | 47.1 | 39.9
290 | 47.6 | 48.8 | 47.1 | 39.9
290.2 | 47.6 | 48.8 | 47.1 | 39.9
290.4 | 47.6 | 48.8 | 47.1 | 39.9
290.6 | 47.6 | 48.3 | 46.5 | 39.9
290.8 | 47.6 | 48.3 | 46.5 | 39.9
291 | 47.6 | 48.8 | 47.1 | 39.9
291.2 | 47.6 | 48.8 | 46.5 | 39.9
291.4 | 47.6 | 48.3 | 46.5 | 39.9
291.6 | 47.6 | 48.3 | 47.1 | 39.9
291.8 | 47.6 | 48.3 | 47.1 | 39.9
292 | 47.6 | 48.3 | 46.5 | 39.3
292.2 | 47.6 | 48.3 | 46.5 | 39.3
292.4 | 47.6 | 48.3 | 46.5 | 39.3
292.6 | 47.6 | 48.3 | 46.5 | 39.3
292.8 | 47.6 | 48.3 | 46.5 | 39.3
293 | 46.4 | 48.3 | 46.5 | 39.9
293.2 | 46.4 | 48.3 | 46.5 | 39.9
293.4 | 46.4 | 48.3 | 46.5 | 39.9
293.6 | 46.4 | 48.3 | 47.1 | 39.3
293.8 | 47.6 | 48.3 | 46.5 | 39.9
294 | 46.4 | 48.3 | 46.5 | 39.9
294.2 | 47.6 | 48.3 | 46.5 | 39.3
294.4 | 46.4 | 48.3 | 46.5 | 39.3
294.6 | 47.6 | 48.3 | 46.5 | 39.3
294.8 | 46.4 | 48.3 | 46.5 | 39.3
295 | 46.4 | 47.7 | 46.5 | 39.3
295.2 | 46.4 | 48.3 | 46.5 | 39.3
295.4 | 46.4 | 48.3 | 46.5 | 39.3
295.6 | 46.4 | 47.7 | 46.5 | 39.3
295.8 | 46.4 | 48.3 | 46.5 | 39.3
296 | 46.4 | 47.7 | 46.5 | 39.3
296.2 | 46.4 | 47.7 | 46.5 | 39.3
296.4 | 46.4 | 47.7 | 46.5 | 39.3
296.6 | 46.4 | 47.7 | 46.5 | 39.3
296.8 | 46.4 | 47.7 | 46 | 39.3
297 | 46.4 | 47.7 | 46.5 | 39.3
297.2 | 46.4 | 47.7 | 46 | 39.3
297.4 | 46.4 | 47.7 | 46 | 39.3
297.6 | 46.4 | 47.7 | 46 | 39.3
297.8 | 46.4 | 47.7 | 46 | 39.3
298 | 46.4 | 47.7 | 46 | 39.3
298.2 | 46.4 | 47.7 | 46 | 39.3
298.4 | 46.4 | 47.7 | 46 | 39.3
298.6 | 46.4 | 47.7 | 46 | 39.3
298.8 | 46.4 | 47.7 | 46 | 39.3
299 | 46.4 | 47.7 | 46 | 38.7
299.2 | 46.4 | 47.7 | 46 | 38.7
299.4 | 46.4 | 47.7 | 46 | 38.7
299.6 | 46.4 | 47.1 | 46 | 38.7
299.8 | 46.4 | 47.7 | 46 | 38.7
300 | 46.4 | 47.7 | 46 | 38.7
300.2 | 46.4 | 47.7 | 45.4 | 38.7
300.4 | 46.4 | 47.7 | 46 | 38.7
300.6 | 46.4 | 47.7 | 46 | 38.7
300.8 | 46.4 | 47.7 | 46 | 38.7
301 | 46.4 | 47.1 | 45.4 | 38.7
301.2 | 46.4 | 47.1 | 46 | 38.7
301.4 | 46.4 | 47.1 | 45.4 | 38.7
301.6 | 46.4 | 47.1 | 46 | 38.7
301.8 | 45.2 | 47.1 | 46 | 38.1
302 | 45.2 | 47.1 | 45.4 | 38.7
302.2 | 46.4 | 47.1 | 45.4 | 38.7
302.4 | 46.4 | 47.1 | 46 | 39.3
302.6 | 46.4 | 47.7 | 45.4 | 38.7
302.8 | 46.4 | 47.1 | 45.4 | 38.7
303 | 45.2 | 47.1 | 45.4 | 38.7
303.2 | 46.4 | 47.1 | 45.4 | 38.7
303.4 | 45.2 | 47.1 | 45.4 | 38.1
303.6 | 45.2 | 47.1 | 45.4 | 38.7
303.8 | 46.4 | 47.1 | 45.4 | 38.7
304 | 45.2 | 47.1 | 45.4 | 38.7
304.2 | 45.2 | 47.1 | 45.4 | 38.7
304.4 | 45.2 | 47.1 | 45.4 | 38.7
304.6 | 45.2 | 47.1 | 45.4 | 38.1
304.8 | 45.2 | 47.1 | 45.4 | 38.1
305 | 45.2 | 47.1 | 45.4 | 38.1
305.2 | 45.2 | 47.1 | 45.4 | 38.1
305.4 | 45.2 | 46.5 | 45.4 | 38.1
305.6 | 46.4 | 47.1 | 45.4 | 38.1
305.8 | 45.2 | 46.5 | 45.4 | 38.1
306 | 45.2 | 46.5 | 45.4 | 38.1
306.2 | 45.2 | 46.5 | 44.8 | 38.1
306.4 | 45.2 | 46.5 | 45.4 | 38.1
306.6 | 45.2 | 46.5 | 45.4 | 38.1
306.8 | 45.2 | 47.1 | 44.8 | 38.1
307 | 45.2 | 46.5 | 45.4 | 38.1
307.2 | 45.2 | 46.5 | 45.4 | 38.1
307.4 | 45.2 | 46.5 | 45.4 | 38.1
307.6 | 45.2 | 46.5 | 44.8 | 38.1
307.8 | 45.2 | 46.5 | 44.8 | 38.1
308 | 45.2 | 46.5 | 44.8 | 38.1
308.2 | 45.2 | 46.5 | 44.8 | 38.1
308.4 | 45.2 | 46.5 | 44.8 | 38.1
308.6 | 45.2 | 46.5 | 44.8 | 38.1
308.8 | 45.2 | 46.5 | 44.8 | 38.1
309 | 45.2 | 46.5 | 44.8 | 38.1
309.2 | 45.2 | 46.5 | 44.8 | 38.1
309.4 | 45.2 | 46.5 | 44.8 | 38.1
309.6 | 45.2 | 46.5 | 44.8 | 38.1
309.8 | 45.2 | 46.5 | 44.8 | 38.1
310 | 45.2 | 46.5 | 44.8 | 38.1
310.2 | 45.2 | 46.5 | 44.8 | 37.5
310.4 | 45.2 | 45.9 | 44.8 | 38.1
310.6 | 45.2 | 46.5 | 44.8 | 38.1
310.8 | 45.2 | 46.5 | 44.8 | 38.1
311 | 45.2 | 46.5 | 44.2 | 37.5
311.2 | 45.2 | 46.5 | 44.8 | 38.1
311.4 | 45.2 | 45.9 | 44.8 | 38.1
311.6 | 45.2 | 46.5 | 44.8 | 37.5
311.8 | 45.2 | 46.5 | 44.8 | 37.5
312 | 45.2 | 45.9 | 44.8 | 37.5
312.2 | 45.2 | 45.9 | 44.2 | 38.1
312.4 | 45.2 | 45.9 | 44.8 | 37.5
312.6 | 45.2 | 46.5 | 44.2 | 37.5
312.8 | 45.2 | 45.9 | 44.2 | 37.5
313 | 44 | 45.9 | 44.2 | 37.5
313.2 | 45.2 | 45.9 | 44.2 | 37.5
313.4 | 45.2 | 45.9 | 44.2 | 37.5
313.6 | 44 | 45.9 | 44.2 | 37.5
313.8 | 45.2 | 45.9 | 44.2 | 37.5
314 | 45.2 | 45.9 | 44.2 | 37.5
314.2 | 45.2 | 45.9 | 44.2 | 37.5
314.4 | 45.2 | 45.9 | 44.2 | 37.5
314.6 | 44 | 45.9 | 44.2 | 37.5
314.8 | 45.2 | 45.9 | 44.2 | 37.5
315 | 44 | 45.9 | 44.2 | 37.5
315.2 | 44 | 45.9 | 44.8 | 37.5
315.4 | 45.2 | 45.9 | 44.2 | 37.5
315.6 | 44 | 45.9 | 44.2 | 37.5
315.8 | 45.2 | 45.9 | 44.2 | 37.5
316 | 45.2 | 45.9 | 44.2 | 36.9
316.2 | 44 | 45.9 | 44.2 | 37.5
316.4 | 44 | 45.9 | 44.2 | 37.5
316.6 | 45.2 | 45.9 | 44.2 | 37.5
316.8 | 44 | 45.3 | 44.2 | 37.5
317 | 44 | 45.3 | 44.2 | 37.5
317.2 | 44 | 45.3 | 43.6 | 36.9
317.4 | 44 | 45.9 | 44.2 | 36.9
317.6 | 44 | 45.3 | 44.2 | 36.9
317.8 | 44 | 45.9 | 44.2 | 36.9
318 | 44 | 45.3 | 43.6 | 36.9
318.2 | 44 | 45.3 | 43.6 | 37.5
318.4 | 44 | 45.3 | 44.2 | 37.5
318.6 | 44 | 45.9 | 43.6 | 36.9
318.8 | 44 | 45.3 | 43.6 | 36.9
319 | 44 | 45.3 | 43.6 | 36.9
319.2 | 44 | 45.3 | 43.6 | 36.9
319.4 | 44 | 45.3 | 43.6 | 36.9
319.6 | 44 | 45.3 | 43.6 | 36.9
319.8 | 44 | 45.3 | 43.6 | 36.9
320 | 44 | 45.3 | 43.6 | 36.9
320.2 | 44 | 45.3 | 43.6 | 36.9
320.4 | 44 | 45.3 | 43.6 | 36.9
320.6 | 44 | 45.3 | 43.6 | 36.9
320.8 | 44 | 45.3 | 43.6 | 36.9
321 | 44 | 45.3 | 43.6 | 36.9
321.2 | 44 | 45.3 | 43.6 | 36.9
321.4 | 44 | 45.3 | 43.6 | 36.9
321.6 | 44 | 45.3 | 43.6 | 36.9
321.8 | 44 | 45.3 | 43.6 | 36.9
322 | 44 | 45.3 | 43.6 | 36.9
322.2 | 44 | 44.7 | 43 | 36.3
322.4 | 44 | 44.7 | 43 | 36.9
322.6 | 44 | 44.7 | 43 | 36.9
322.8 | 44 | 45.3 | 43 | 36.9
323 | 44 | 44.7 | 43.6 | 36.9
323.2 | 42.8 | 44.7 | 43 | 36.3
323.4 | 44 | 44.7 | 43 | 36.3
323.6 | 44 | 44.7 | 43 | 36.9
323.8 | 44 | 44.7 | 43 | 36.3
324 | 42.8 | 44.7 | 43 | 36.9
324.2 | 42.8 | 44.7 | 43 | 36.9
324.4 | 44 | 44.7 | 43 | 36.9
324.6 | 44 | 44.7 | 43 | 36.9
324.8 | 44 | 44.7 | 43 | 36.3
325 | 42.8 | 44.7 | 43 | 36.3
325.2 | 44 | 44.7 | 43 | 36.3
325.4 | 44 | 44.7 | 43 | 36.3
325.6 | 44 | 44.7 | 43 | 36.3
325.8 | 42.8 | 44.7 | 43 | 36.3
326 | 44 | 44.7 | 43 | 36.3
326.2 | 44 | 44.7 | 43 | 36.3
326.4 | 44 | 44.7 | 43 | 36.3
326.6 | 42.8 | 44.7 | 43 | 36.3
326.8 | 42.8 | 44.7 | 43 | 36.3
327 | 42.8 | 44.7 | 42.4 | 36.9
327.2 | 42.8 | 44.1 | 43 | 36.3
327.4 | 44 | 44.7 | 43 | 36.3
327.6 | 44 | 44.7 | 43 | 36.3
327.8 | 42.8 | 44.7 | 42.4 | 36.3
328 | 42.8 | 44.7 | 42.4 | 36.3
328.2 | 42.8 | 44.1 | 43 | 36.3
328.4 | 42.8 | 44.1 | 43 | 36.3
328.6 | 42.8 | 44.7 | 43 | 36.3
328.8 | 42.8 | 44.7 | 43 | 36.3
329 | 42.8 | 44.7 | 43 | 36.3
329.2 | 42.8 | 44.1 | 43 | 36.3
329.4 | 42.8 | 44.1 | 43 | 36.3
329.6 | 42.8 | 44.1 | 42.4 | 36.3
329.8 | 42.8 | 44.1 | 42.4 | 36.3
330 | 42.8 | 44.1 | 42.4 | 36.3
330.2 | 42.8 | 44.1 | 42.4 | 36.3
330.4 | 42.8 | 44.1 | 42.4 | 36.3
330.6 | 42.8 | 44.1 | 42.4 | 36.3
330.8 | 42.8 | 44.1 | 42.4 | 36.3
331 | 42.8 | 44.1 | 42.4 | 35.7
331.2 | 42.8 | 44.1 | 42.4 | 36.3
331.4 | 42.8 | 44.1 | 42.4 | 36.3
331.6 | 42.8 | 44.1 | 42.4 | 35.7
331.8 | 42.8 | 44.1 | 42.4 | 36.3
332 | 42.8 | 44.1 | 42.4 | 35.7
332.2 | 42.8 | 44.1 | 42.4 | 35.7
332.4 | 42.8 | 44.1 | 42.4 | 36.3
332.6 | 42.8 | 44.1 | 42.4 | 35.7
332.8 | 41.6 | 44.1 | 42.4 | 35.7
333 | 42.8 | 44.1 | 42.4 | 35.7
333.2 | 42.8 | 43.5 | 42.4 | 35.7
333.4 | 41.6 | 44.1 | 42.4 | 35.7
333.6 | 42.8 | 44.1 | 41.8 | 35.7
333.8 | 42.8 | 44.1 | 41.8 | 35.7
334 | 42.8 | 43.5 | 42.4 | 35.7
334.2 | 42.8 | 43.5 | 41.8 | 35.7
334.4 | 41.6 | 44.1 | 41.8 | 35.7
334.6 | 41.6 | 43.5 | 41.8 | 35.7
334.8 | 42.8 | 43.5 | 41.8 | 35.7
335 | 41.6 | 43.5 | 42.4 | 35.7
335.2 | 41.6 | 43.5 | 41.8 | 35.7
335.4 | 41.6 | 44.1 | 41.8 | 35.7
335.6 | 42.8 | 43.5 | 41.8 | 35.7
335.8 | 41.6 | 44.1 | 42.4 | 35.7
336 | 41.6 | 43.5 | 41.8 | 35.7
336.2 | 41.6 | 43.5 | 41.8 | 35.7
336.4 | 41.6 | 43.5 | 41.8 | 35.7
336.6 | 41.6 | 43.5 | 41.8 | 35.7
336.8 | 42.8 | 43.5 | 41.8 | 35.7
337 | 41.6 | 43.5 | 41.8 | 35.7
337.2 | 41.6 | 43.5 | 41.8 | 35.7
337.4 | 41.6 | 43.5 | 41.8 | 35.7
337.6 | 41.6 | 43.5 | 41.8 | 35.7
337.8 | 42.8 | 43.5 | 41.8 | 35.7
338 | 41.6 | 43.5 | 41.8 | 35.7
338.2 | 41.6 | 43.5 | 41.8 | 35.7
338.4 | 41.6 | 42.9 | 41.8 | 35.7
338.6 | 41.6 | 43.5 | 41.8 | 35.7
338.8 | 41.6 | 42.9 | 41.8 | 35.7
339 | 42.8 | 42.9 | 41.8 | 35.1
339.2 | 41.6 | 42.9 | 41.8 | 35.7
339.4 | 41.6 | 42.9 | 41.8 | 35.1
339.6 | 41.6 | 42.9 | 41.8 | 35.1
339.8 | 41.6 | 42.9 | 41.8 | 35.1
340 | 41.6 | 42.9 | 41.8 | 35.7
340.2 | 41.6 | 42.9 | 41.8 | 35.1
340.4 | 41.6 | 42.9 | 41.8 | 35.1
340.6 | 41.6 | 42.9 | 41.8 | 35.1
340.8 | 41.6 | 42.9 | 41.2 | 35.7
341 | 41.6 | 42.9 | 41.8 | 35.1
341.2 | 41.6 | 42.9 | 41.8 | 35.1
341.4 | 41.6 | 42.9 | 41.2 | 35.1
341.6 | 41.6 | 42.9 | 41.8 | 35.1
341.8 | 41.6 | 42.9 | 41.2 | 35.1
342 | 41.6 | 42.9 | 41.8 | 35.1
342.2 | 41.6 | 42.9 | 41.2 | 35.1
342.4 | 41.6 | 42.9 | 41.8 | 35.1
342.6 | 41.6 | 42.9 | 41.2 | 35.1
342.8 | 41.6 | 42.9 | 41.2 | 35.1
343 | 41.6 | 42.9 | 41.2 | 35.1
343.2 | 41.6 | 42.9 | 41.8 | 35.1
343.4 | 41.6 | 42.9 | 41.2 | 35.1
343.6 | 41.6 | 42.9 | 41.2 | 35.1
343.8 | 41.6 | 42.9 | 40.6 | 35.1
344 | 41.6 | 42.9 | 41.2 | 35.1
344.2 | 41.6 | 42.9 | 41.2 | 35.1
344.4 | 41.6 | 42.9 | 41.2 | 35.1
344.6 | 41.6 | 42.9 | 41.2 | 35.1
344.8 | 41.6 | 42.9 | 41.2 | 35.1
345 | 40.5 | 42.9 | 41.2 | 35.1
345.2 | 40.5 | 42.3 | 41.2 | 35.1
345.4 | 41.6 | 42.3 | 41.8 | 35.1
345.6 | 41.6 | 42.9 | 41.2 | 35.1
345.8 | 41.6 | 42.3 | 41.2 | 35.1
346 | 41.6 | 42.9 | 41.2 | 35.1
346.2 | 41.6 | 42.3 | 41.2 | 35.1
346.4 | 41.6 | 42.9 | 41.2 | 35.1
346.6 | 41.6 | 42.3 | 41.2 | 35.1
346.8 | 40.5 | 42.3 | 41.2 | 35.1
347 | 41.6 | 42.3 | 41.2 | 34.5
347.2 | 40.5 | 42.3 | 41.2 | 34.5
347.4 | 41.6 | 42.3 | 41.2 | 35.1
347.6 | 41.6 | 42.3 | 41.2 | 34.5
347.8 | 41.6 | 42.3 | 40.6 | 34.5
348 | 41.6 | 42.3 | 41.2 | 35.1
348.2 | 40.5 | 42.3 | 40.6 | 34.5
348.4 | 40.5 | 42.3 | 40.6 | 34.5
348.6 | 41.6 | 42.9 | 41.2 | 34.5
348.8 | 41.6 | 42.3 | 40.6 | 34.5
349 | 41.6 | 42.3 | 40.6 | 35.1
349.2 | 40.5 | 42.3 | 40.6 | 34.5
349.4 | 40.5 | 42.3 | 40.6 | 34.5
349.6 | 40.5 | 42.3 | 40.6 | 34.5
349.8 | 40.5 | 42.3 | 40.6 | 34.5
350 | 40.5 | 42.3 | 40.6 | 34.5
350.2 | 40.5 | 41.7 | 40.6 | 34.5
350.4 | 40.5 | 42.3 | 40.6 | 34.5
350.6 | 40.5 | 42.3 | 40.6 | 34.5
350.8 | 40.5 | 42.3 | 40.6 | 34.5
351 | 40.5 | 42.3 | 40.6 | 34.5
351.2 | 40.5 | 42.3 | 40.6 | 34.5
351.4 | 40.5 | 42.3 | 40.6 | 34.5
351.6 | 40.5 | 41.7 | 40.6 | 35.1
351.8 | 41.6 | 42.3 | 40.6 | 34.5
352 | 40.5 | 41.7 | 40.6 | 34.5
352.2 | 41.6 | 41.7 | 40.6 | 34.5
352.4 | 40.5 | 42.3 | 40.6 | 34.5
352.6 | 40.5 | 42.3 | 40.6 | 33.9
352.8 | 40.5 | 42.3 | 40.6 | 34.5
353 | 40.5 | 41.7 | 40.6 | 34.5
353.2 | 40.5 | 41.7 | 40.6 | 34.5
353.4 | 40.5 | 41.7 | 40.6 | 34.5
353.6 | 40.5 | 41.7 | 40.6 | 34.5
353.8 | 40.5 | 41.7 | 40.6 | 34.5
354 | 40.5 | 41.7 | 40 | 34.5
354.2 | 40.5 | 41.7 | 40.6 | 34.5
354.4 | 40.5 | 41.7 | 40 | 34.5
354.6 | 40.5 | 41.7 | 40 | 34.5
354.8 | 40.5 | 41.7 | 40 | 34.5
355 | 40.5 | 41.7 | 40.6 | 33.9
355.2 | 40.5 | 41.7 | 40 | 34.5
355.4 | 40.5 | 41.7 | 40.6 | 34.5
355.6 | 40.5 | 41.7 | 40 | 34.5
355.8 | 40.5 | 41.7 | 40 | 33.9
356 | 40.5 | 41.7 | 40 | 33.9
356.2 | 40.5 | 41.7 | 40 | 34.5
356.4 | 40.5 | 41.7 | 40 | 34.5
356.6 | 40.5 | 41.7 | 40 | 33.9
356.8 | 40.5 | 41.7 | 40 | 33.9
357 | 40.5 | 41.7 | 40 | 33.9
357.2 | 40.5 | 41.7 | 40 | 34.5
357.4 | 39.3 | 41.7 | 40 | 33.9
357.6 | 40.5 | 41.7 | 40 | 33.9
357.8 | 40.5 | 41.7 | 40 | 33.9
358 | 40.5 | 41.7 | 40 | 33.9
358.2 | 40.5 | 41.7 | 40 | 33.9
358.4 | 39.3 | 41.7 | 40 | 33.9
358.6 | 40.5 | 41.7 | 40 | 33.9
358.8 | 40.5 | 41.7 | 40 | 33.9
359 | 40.5 | 41.7 | 40 | 33.9
359.2 | 40.5 | 41.7 | 40 | 33.9
359.4 | 39.3 | 41.1 | 40 | 33.9
359.6 | 40.5 | 41.1 | 40 | 34.5
359.8 | 39.3 | 41.7 | 40 | 33.9
360 | 40.5 | 41.1 | 40 | 33.9
360.2 | 40.5 | 41.1 | 40 | 33.9
360.4 | 40.5 | 41.1 | 40 | 33.9
360.6 | 40.5 | 41.1 | 40 | 33.9
360.8 | 40.5 | 41.1 | 40 | 33.9
361 | 40.5 | 41.1 | 40 | 33.9
361.2 | 39.3 | 41.1 | 40 | 33.9
361.4 | 40.5 | 41.1 | 39.4 | 33.9
361.6 | 40.5 | 41.1 | 39.4 | 33.9
361.8 | 39.3 | 41.1 | 39.4 | 33.9
362 | 39.3 | 41.1 | 40 | 33.9
362.2 | 39.3 | 41.1 | 39.4 | 33.9
362.4 | 39.3 | 41.1 | 39.4 | 33.9
362.6 | 39.3 | 41.1 | 39.4 | 33.3
362.8 | 39.3 | 41.1 | 39.4 | 33.3
363 | 40.5 | 41.1 | 39.4 | 33.9
363.2 | 40.5 | 41.1 | 39.4 | 33.9
363.4 | 39.3 | 41.1 | 39.4 | 33.3
363.6 | 39.3 | 41.1 | 39.4 | 33.3
363.8 | 39.3 | 41.1 | 39.4 | 33.3
364 | 39.3 | 41.1 | 39.4 | 33.9
364.2 | 39.3 | 41.1 | 39.4 | 33.3
364.4 | 39.3 | 41.1 | 39.4 | 33.3
364.6 | 40.5 | 41.1 | 39.4 | 33.3
364.8 | 39.3 | 41.1 | 39.4 | 33.3
365 | 39.3 | 41.1 | 39.4 | 33.3
365.2 | 39.3 | 41.1 | 39.4 | 33.3
365.4 | 39.3 | 41.1 | 39.4 | 33.3
365.6 | 39.3 | 41.1 | 39.4 | 33.3
365.8 | 39.3 | 40.5 | 39.4 | 33.3
366 | 39.3 | 40.5 | 39.4 | 33.3
366.2 | 39.3 | 40.5 | 39.4 | 33.3
366.4 | 39.3 | 40.5 | 39.4 | 33.3
366.6 | 39.3 | 40.5 | 39.4 | 33.3
366.8 | 39.3 | 40.5 | 39.4 | 33.3
367 | 39.3 | 40.5 | 39.4 | 33.3
367.2 | 39.3 | 40.5 | 39.4 | 33.3
367.4 | 39.3 | 41.1 | 39.4 | 33.3
367.6 | 39.3 | 41.1 | 39.4 | 33.3
367.8 | 39.3 | 40.5 | 39.4 | 33.3
368 | 39.3 | 40.5 | 39.4 | 33.3
368.2 | 39.3 | 40.5 | 39.4 | 33.3
368.4 | 39.3 | 40.5 | 39.4 | 33.3
368.6 | 39.3 | 40.5 | 39.4 | 33.3
368.8 | 39.3 | 40.5 | 39.4 | 33.3
369 | 39.3 | 40.5 | 38.8 | 33.3
369.2 | 39.3 | 40.5 | 39.4 | 33.3
369.4 | 39.3 | 40.5 | 39.4 | 33.3
369.6 | 39.3 | 40.5 | 39.4 | 33.3
369.8 | 39.3 | 40.5 | 39.4 | 33.3
370 | 39.3 | 40.5 | 38.8 | 33.3
370.2 | 39.3 | 40.5 | 38.8 | 33.3
370.4 | 39.3 | 40.5 | 39.4 | 33.3
370.6 | 39.3 | 40.5 | 38.8 | 33.3
370.8 | 39.3 | 40.5 | 38.8 | 33.3
371 | 39.3 | 40.5 | 38.8 | 33.3
371.2 | 39.3 | 40.5 | 39.4 | 33.3
371.4 | 39.3 | 40.5 | 38.8 | 33.3
371.6 | 39.3 | 39.9 | 38.8 | 33.3
371.8 | 39.3 | 40.5 | 39.4 | 33.3
372 | 39.3 | 40.5 | 38.8 | 33.3
372.2 | 39.3 | 40.5 | 38.8 | 32.7
372.4 | 39.3 | 40.5 | 38.8 | 33.3
372.6 | 39.3 | 40.5 | 38.8 | 33.3
372.8 | 39.3 | 40.5 | 38.8 | 33.3
373 | 39.3 | 40.5 | 38.8 | 32.7
373.2 | 39.3 | 39.9 | 38.8 | 33.3
373.4 | 39.3 | 39.9 | 38.8 | 32.7
373.6 | 39.3 | 39.9 | 38.8 | 33.3
373.8 | 39.3 | 40.5 | 38.8 | 33.3
374 | 39.3 | 40.5 | 38.8 | 32.7
374.2 | 39.3 | 39.9 | 38.8 | 32.7
374.4 | 39.3 | 39.9 | 38.8 | 32.7
374.6 | 39.3 | 39.9 | 38.8 | 32.7
374.8 | 39.3 | 40.5 | 38.2 | 32.7
375 | 39.3 | 39.9 | 38.8 | 32.7
375.2 | 39.3 | 39.9 | 38.8 | 32.7
375.4 | 39.3 | 39.9 | 38.8 | 32.7
375.6 | 39.3 | 39.9 | 38.2 | 32.7
375.8 | 39.3 | 39.9 | 38.2 | 32.7
376 | 39.3 | 39.9 | 38.2 | 32.7
376.2 | 38.1 | 39.9 | 38.2 | 32.7
376.4 | 39.3 | 39.9 | 38.8 | 32.7
376.6 | 39.3 | 39.9 | 38.8 | 32.7
376.8 | 39.3 | 39.9 | 38.2 | 32.7
377 | 39.3 | 39.9 | 38.8 | 32.7
377.2 | 39.3 | 39.9 | 38.8 | 32.7
377.4 | 39.3 | 39.9 | 38.2 | 32.7
377.6 | 39.3 | 39.9 | 38.8 | 32.7
377.8 | 39.3 | 39.9 | 38.2 | 32.7
378 | 39.3 | 39.9 | 38.8 | 32.7
378.2 | 39.3 | 39.9 | 38.8 | 32.7
378.4 | 39.3 | 39.9 | 38.2 | 32.7
378.6 | 39.3 | 39.9 | 38.2 | 32.7
378.8 | 38.1 | 39.9 | 38.2 | 32.7
379 | 39.3 | 39.9 | 38.2 | 32.7
379.2 | 38.1 | 39.9 | 38.8 | 32.7
379.4 | 39.3 | 39.9 | 38.2 | 32.7
379.6 | 39.3 | 39.9 | 38.2 | 32.7
379.8 | 39.3 | 39.9 | 38.2 | 32.7
380 | 38.1 | 39.9 | 38.2 | 32.7
380.2 | 39.3 | 39.9 | 38.2 | 32.7
380.4 | 38.1 | 39.9 | 38.2 | 32.7
380.6 | 38.1 | 39.9 | 38.2 | 32.7
380.8 | 38.1 | 39.9 | 38.2 | 32.7
381 | 39.3 | 39.9 | 38.2 | 32.7
381.2 | 38.1 | 39.4 | 38.2 | 32.7
381.4 | 38.1 | 39.4 | 38.2 | 32.7
381.6 | 38.1 | 39.4 | 38.2 | 32.7
381.8 | 38.1 | 39.4 | 38.2 | 32.7
382 | 38.1 | 39.4 | 37.6 | 32.7
382.2 | 38.1 | 39.9 | 38.2 | 32.1
382.4 | 38.1 | 39.4 | 38.2 | 32.7
382.6 | 38.1 | 39.4 | 38.2 | 32.1
382.8 | 38.1 | 39.4 | 38.2 | 32.7
383 | 39.3 | 39.4 | 38.2 | 32.7
455 | 30.9 | 32.2 | 30.5 | 27.3
455.2 | 30.9 | 31.6 | 30.5 | 27.3
455.4 | 30.9 | 32.2 | 31.1 | 27.3
455.6 | 30.9 | 32.2 | 30.5 | 27.3
455.8 | 30.9 | 31.6 | 30.5 | 26.7
456 | 30.9 | 32.2 | 30.5 | 27.3
456.2 | 30.9 | 31.6 | 30.5 | 27.3
456.4 | 30.9 | 32.2 | 30.5 | 27.3
456.6 | 30.9 | 31.6 | 30.5 | 27.3
456.8 | 30.9 | 31.6 | 30.5 | 27.3
457 | 30.9 | 32.2 | 30.5 | 26.7
457.2 | 30.9 | 32.2 | 30.5 | 27.3
457.4 | 30.9 | 31.6 | 30.5 | 27.3
457.6 | 30.9 | 32.2 | 30.5 | 27.3
457.8 | 30.9 | 31.6 | 30.5 | 27.3
458 | 30.9 | 32.2 | 30.5 | 27.3
458.2 | 30.9 | 31.6 | 30.5 | 27.3
458.4 | 30.9 | 31.6 | 30.5 | 26.7
458.6 | 30.9 | 31.6 | 30.5 | 26.7
458.8 | 30.9 | 31.6 | 30.5 | 27.3
459 | 29.7 | 31.6 | 30.5 | 26.7
459.2 | 30.9 | 31.6 | 30.5 | 26.7
459.4 | 30.9 | 31.6 | 30.5 | 27.3
459.6 | 30.9 | 31.6 | 30.5 | 26.7
459.8 | 30.9 | 31.6 | 30.5 | 27.3
460 | 30.9 | 31.6 | 30.5 | 27.3
460.2 | 30.9 | 31.6 | 30.5 | 26.7
460.4 | 29.7 | 31.6 | 30.5 | 27.3
460.6 | 30.9 | 31.6 | 30.5 | 27.3
460.8 | 30.9 | 31.6 | 30.5 | 26.7
461 | 29.7 | 32.2 | 30.5 | 26.7
461.2 | 29.7 | 31.6 | 31.7 | 26.1
461.4 | 30.9 | 32.8 | 29.9 | 27.3
461.6 | 29.7 | 31.6 | 30.5 | 26.1
461.8 | 30.9 | 31.6 | 29.9 | 27.3
462 | 30.9 | 31.6 | 30.5 | 26.7
462.2 | 30.9 | 31.6 | 30.5 | 27.3
462.4 | 30.9 | 31.6 | 30.5 | 26.7
462.6 | 32.1 | 32.2 | 29.9 | 27.3
462.8 | 29.7 | 31.6 | 30.5 | 26.1
463 | 30.9 | 31.6 | 30.5 | 26.7
463.2 | 30.9 | 31 | 30.5 | 26.1
463.4 | 30.9 | 32.2 | 29.9 | 27.9
463.6 | 30.9 | 31 | 31.1 | 26.1
463.8 | 30.9 | 31.6 | 29.9 | 26.7
464 | 29.7 | 31.6 | 30.5 | 26.7
464.2 | 30.9 | 31.6 | 30.5 | 26.7
464.4 | 29.7 | 31 | 29.9 | 26.7
464.6 | 32.1 | 32.2 | 29.9 | 26.7
464.8 | 30.9 | 31 | 30.5 | 26.1
465 | 29.7 | 32.2 | 29.9 | 27.3
465.2 | 30.9 | 31.6 | 29.9 | 27.3
465.4 | 30.9 | 31.6 | 30.5 | 27.3
465.6 | 29.7 | 31.6 | 29.9 | 26.7
465.8 | 29.7 | 31.6 | 29.9 | 27.3
466 | 30.9 | 31.6 | 29.9 | 26.7
466.2 | 29.7 | 32.8 | 29.9 | 26.7
466.4 | 29.7 | 31.6 | 30.5 | 26.7
466.6 | 30.9 | 31.6 | 29.9 | 27.3
466.8 | 30.9 | 31.6 | 29.3 | 26.7
467 | 28.5 | 31.6 | 29.9 | 26.7
467.2 | 30.9 | 31.6 | 29.9 | 26.7
467.4 | 29.7 | 31.6 | 30.5 | 26.7
467.6 | 29.7 | 31.6 | 30.5 | 26.7
467.8 | 29.7 | 32.2 | 30.5 | 26.1
468 | 30.9 | 31.6 | 29.3 | 27.3
468.2 | 28.5 | 32.2 | 30.5 | 26.7
468.4 | 30.9 | 31 | 29.9 | 26.7
468.6 | 29.7 | 31 | 30.5 | 26.7
468.8 | 29.7 | 31.6 | 29.9 | 27.3
469 | 29.7 | 31.6 | 30.5 | 26.1
469.2 | 29.7 | 31.6 | 29.9 | 26.7
469.4 | 30.9 | 31.6 | 30.5 | 26.1
469.6 | 29.7 | 31 | 29.9 | 26.7
469.8 | 29.7 | 31 | 31.1 | 26.7
470 | 29.7 | 31 | 29.9 | 26.7
470.2 | 29.7 | 31.6 | 30.5 | 26.1
470.4 | 29.7 | 31 | 29.9 | 26.7
470.6 | 30.9 | 31 | 29.9 | 26.7
470.8 | 30.9 | 32.2 | 29.9 | 26.7
471 | 29.7 | 31 | 31.1 | 26.1
471.2 | 30.9 | 31.6 | 29.9 | 26.7
471.4 | 29.7 | 31.6 | 29.9 | 26.7
471.6 | 29.7 | 31.6 | 30.5 | 26.7
471.8 | 29.7 | 30.4 | 29.9 | 26.7
472 | 29.7 | 32.2 | 29.9 | 27.3
472.2 | 29.7 | 31.6 | 29.9 | 26.7
472.4 | 29.7 | 31.6 | 29.9 | 26.7
472.6 | 29.7 | 31 | 30.5 | 26.7
472.8 | 29.7 | 31.6 | 30.5 | 26.7
473 | 29.7 | 31 | 30.5 | 26.7
473.2 | 29.7 | 31.6 | 29.9 | 27.3
473.4 | 29.7 | 31 | 29.9 | 27.3
473.6 | 29.7 | 31.6 | 29.9 | 27.9
473.8 | 29.7 | 31 | 29.9 | 27.9
474 | 29.7 | 31.6 | 29.9 | 30.3
474.2 | 29.7 | 31.6 | 29.9 | 31.5
474.4 | 29.7 | 31 | 29.9 | 35.1
474.6 | 30.9 | 31.6 | 29.3 | 41.7
474.8 | 29.7 | 32.2 | 29.9 | 49.4
475 | 29.7 | 31 | 30.5 | 60
475.2 | 29.7 | 31.6 | 29.9 | 71.1
475.4 | 30.9 | 31.6 | 28.6 | 85.2
475.6 | 29.7 | 32.2 | 29.9 | 98.1
475.8 | 29.7 | 31 | 29.9 | 111
476 | 29.7 | 31 | 30.5 | 123
476.2 | 32.1 | 31.6 | 29.3 | 134
476.4 | 29.7 | 31.6 | 29.9 | 143
476.6 | 29.7 | 31.6 | 29.9 | 153
476.8 | 29.7 | 31 | 29.9 | 160
477 | 30.9 | 31.6 | 29.9 | 168
477.2 | 28.5 | 31.6 | 29.9 | 173
477.4 | 29.7 | 31.6 | 29.9 | 178
477.6 | 29.7 | 31.6 | 29.9 | 182
477.8 | 29.7 | 32.2 | 29.9 | 185
478 | 29.7 | 30.4 | 29.9 | 187
478.2 | 29.7 | 31.6 | 29.9 | 190
478.4 | 29.7 | 31.6 | 29.9 | 191
478.6 | 29.7 | 31.6 | 29.9 | 193
478.8 | 29.7 | 31 | 29.9 | 193
479 | 29.7 | 31.6 | 29.3 | 195
479.2 | 29.7 | 31.6 | 30.5 | 195
479.4 | 28.5 | 31.6 | 29.9 | 195
479.6 | 29.7 | 31.6 | 29.9 | 195
479.8 | 29.7 | 32.2 | 29.9 | 195
480 | 30.9 | 31 | 29.9 | 194
480.2 | 29.7 | 31.6 | 29.9 | 193
480.4 | 29.7 | 31.6 | 28.6 | 192
480.6 | 29.7 | 32.2 | 30.5 | 191
480.8 | 30.9 | 31.6 | 29.3 | 191
481 | 29.7 | 31.6 | 29.9 | 190
481.2 | 32.1 | 31 | 29.3 | 189
481.4 | 29.7 | 31 | 29.9 | 187
481.6 | 30.9 | 31.6 | 29.3 | 186
481.8 | 30.9 | 30.4 | 29.9 | 185
482 | 29.7 | 32.2 | 29.3 | 184
482.2 | 29.7 | 31 | 30.5 | 182
482.4 | 32.1 | 31.6 | 29.3 | 181
482.6 | 29.7 | 31.6 | 29.9 | 179
482.8 | 30.9 | 31.6 | 29.9 | 177
483 | 29.7 | 31 | 30.5 | 176
483.2 | 29.7 | 32.2 | 29.9 | 176
483.4 | 29.7 | 31 | 29.9 | 173
483.6 | 29.7 | 31.6 | 29.9 | 171
483.8 | 29.7 | 31.6 | 29.9 | 170
484 | 29.7 | 32.2 | 29.3 | 168
484.2 | 29.7 | 31.6 | 29.9 | 166
484.4 | 28.5 | 31.6 | 29.9 | 165
484.6 | 30.9 | 31 | 29.9 | 163
484.8 | 29.7 | 31.6 | 29.9 | 162
485 | 30.9 | 32.2 | 29.3 | 161
485.2 | 30.9 | 32.2 | 29.9 | 159
485.4 | 32.1 | 31.6 | 28.6 | 158
485.6 | 29.7 | 32.8 | 29.9 | 157
485.8 | 32.1 | 32.2 | 29.3 | 156
486 | 30.9 | 32.2 | 29.9 | 154
486.2 | 32.1 | 32.2 | 29.3 | 152
486.4 | 32.1 | 32.2 | 29.9 | 151
486.6 | 33.3 | 31.6 | 29.9 | 150
486.8 | 34.5 | 32.2 | 29.3 | 148
487 | 34.5 | 32.2 | 29.9 | 148
487.2 | 34.5 | 32.2 | 30.5 | 146
487.4 | 36.9 | 32.8 | 29.3 | 146
487.6 | 35.7 | 32.8 | 29.9 | 145
487.8 | 38.1 | 32.8 | 29.9 | 143
488 | 38.1 | 32.2 | 29.9 | 142
488.2 | 40.5 | 34 | 29.9 | 142
488.4 | 44 | 34 | 29.9 | 140
488.6 | 47.6 | 34.6 | 29.9 | 139
488.8 | 55.8 | 34 | 30.5 | 139
489 | 67.6 | 35.2 | 31.1 | 138
489.2 | 85.2 | 35.2 | 32.3 | 136
489.4 | 112 | 35.8 | 33.5 | 136
489.6 | 168 | 35.8 | 35.8 | 134
489.8 | 220 | 38.2 | 39.4 | 134
490 | 263 | 38.2 | 44.2 | 133
490.2 | 286 | 38.8 | 49.5 | 132
490.4 | 287 | 39.9 | 56 | 131
490.6 | 280 | 40.5 | 64.8 | 130
490.8 | 278 | 41.1 | 73 | 130
491 | 274 | 42.3 | 81.8 | 130
491.2 | 274 | 43.5 | 90 | 129
491.4 | 272 | 45.3 | 98.8 | 127
491.6 | 272 | 45.9 | 106 | 128
491.8 | 270 | 47.7 | 115 | 127
492 | 269 | 48.8 | 123 | 126
492.2 | 266 | 50 | 130 | 125
492.4 | 265 | 51.8 | 136 | 125
492.6 | 261 | 53.6 | 142 | 123
492.8 | 259 | 54.7 | 147 | 124
493 | 255 | 55.3 | 153 | 122
493.2 | 253 | 57.7 | 156 | 122
493.4 | 248 | 58.3 | 161 | 122
493.6 | 244 | 60 | 164 | 121
493.8 | 241 | 61.2 | 167 | 121
494 | 239 | 63 | 168 | 120
494.2 | 235 | 63 | 171 | 119
494.4 | 231 | 65.3 | 173 | 120
494.6 | 228 | 65.3 | 174 | 118
494.8 | 225 | 68.3 | 176 | 118
495 | 222 | 68.3 | 176 | 118
495.2 | 220 | 69.4 | 177 | 118
495.4 | 216 | 70.6 | 178 | 116
495.6 | 212 | 71.2 | 178 | 116
495.8 | 213 | 71.8 | 178 | 116
496 | 209 | 73.5 | 178 | 115
496.2 | 207 | 74.1 | 178 | 115
496.4 | 203 | 75.3 | 178 | 115
496.6 | 201 | 76.5 | 177 | 115
496.8 | 196 | 78.2 | 178 | 114
497 | 196 | 78.2 | 176 | 113
497.2 | 192 | 79.4 | 176 | 113
497.4 | 191 | 80 | 175 | 113
497.6 | 186 | 81.1 | 174 | 112
497.8 | 185 | 81.7 | 173 | 112
498 | 182 | 82.3 | 173 | 112
498.2 | 180 | 83.5 | 171 | 112
498.4 | 177 | 84.1 | 170 | 111
498.6 | 176 | 85.2 | 169 | 111
498.8 | 174 | 85.8 | 168 | 111
499 | 173 | 86.4 | 167 | 111
499.2 | 170 | 86.4 | 165 | 110
499.4 | 170 | 88.2 | 164 | 110
499.6 | 165 | 88.8 | 163 | 109
499.8 | 165 | 88.8 | 162 | 109
500 | 164 | 89.3 | 161 | 109
500.2 | 162 | 90.5 | 159 | 109
500.4 | 160 | 89.9 | 159 | 108
500.6 | 158 | 92.3 | 157 | 108
500.8 | 158 | 91.7 | 156 | 108
501 | 155 | 92.9 | 154 | 108
501.2 | 154 | 92.9 | 153 | 108
501.4 | 153 | 93.5 | 152 | 107
501.6 | 152 | 94 | 151 | 106
501.8 | 149 | 94.6 | 150 | 106
502 | 151 | 95.2 | 148 | 106
502.2 | 148 | 95.8 | 148 | 106
502.4 | 147 | 95.8 | 147 | 106
502.6 | 146 | 96.4 | 146 | 106
502.8 | 146 | 97 | 144 | 106
503 | 143 | 97 | 144 | 105
503.2 | 143 | 97.6 | 143 | 105
503.4 | 141 | 98.2 | 142 | 105
503.6 | 141 | 98.2 | 141 | 104
503.8 | 141 | 98.8 | 140 | 103
504 | 139 | 98.8 | 139 | 105
504.2 | 139 | 99.3 | 139 | 103
504.4 | 137 | 99.3 | 137 | 104
504.6 | 136 | 99.9 | 137 | 103
504.8 | 136 | 99.9 | 136 | 103
505 | 134 | 101 | 135 | 102
505.2 | 135 | 101 | 134 | 103
505.4 | 134 | 101 | 134 | 103
505.6 | 134 | 102 | 132 | 103
505.8 | 131 | 101 | 132 | 102
506 | 133 | 102 | 131 | 103
506.2 | 130 | 102 | 131 | 102
506.4 | 131 | 102 | 130 | 102
506.6 | 130 | 101 | 129 | 102
506.8 | 130 | 103 | 129 | 103
507 | 130 | 102 | 128 | 102
507.2 | 130 | 103 | 127 | 102
507.4 | 127 | 103 | 127 | 102
507.6 | 127 | 103 | 126 | 101
507.8 | 127 | 103 | 126 | 100
508 | 127 | 103 | 124 | 101
508.2 | 125 | 103 | 124 | 99.9
508.4 | 124 | 104 | 124 | 100
508.6 | 124 | 104 | 123 | 100
508.8 | 124 | 105 | 123 | 99.9
509 | 124 | 104 | 123 | 99.3
509.2 | 122 | 104 | 122 | 99.3
509.4 | 123 | 104 | 121 | 99.3
509.6 | 122 | 105 | 121 | 99.3
509.8 | 122 | 104 | 121 | 98.7
510 | 122 | 105 | 120 | 99.9
510.2 | 122 | 105 | 119 | 98.7
510.4 | 119 | 105 | 120 | 98.7
510.6 | 121 | 105 | 118 | 98.7
510.8 | 119 | 106 | 118 | 98.7
511 | 119 | 105 | 118 | 98.7
511.2 | 119 | 106 | 118 | 98.1
511.4 | 118 | 105 | 116 | 98.1
511.6 | 117 | 105 | 117 | 97.5
511.8 | 118 | 105 | 116 | 97.5
512 | 117 | 106 | 116 | 98.1
512.2 | 117 | 105 | 116 | 97.5
512.4 | 116 | 106 | 115 | 96.9
512.6 | 117 | 106 | 114 | 98.1
512.8 | 115 | 106 | 115 | 96.9
513 | 117 | 106 | 114 | 96.9
513.2 | 116 | 106 | 114 | 96.9
513.4 | 117 | 106 | 113 | 96.9
513.6 | 115 | 105 | 114 | 95.8
513.8 | 116 | 106 | 112 | 96.9
514 | 115 | 106 | 113 | 95.8
514.2 | 115 | 106 | 112 | 96.3
514.4 | 115 | 105 | 112 | 96.3
514.6 | 115 | 106 | 112 | 95.8
514.8 | 112 | 106 | 112 | 95.2
515 | 113 | 106 | 111 | 96.3
515.2 | 113 | 105 | 111 | 95.2
515.4 | 112 | 106 | 111 | 95.8
515.6 | 112 | 106 | 111 | 95.2
515.8 | 115 | 106 | 110 | 95.8
516 | 112 | 106 | 110 | 94.6
516.2 | 112 | 106 | 110 | 95.2
516.4 | 112 | 105 | 111 | 94.6
516.6 | 112 | 106 | 109 | 95.2
516.8 | 110 | 105 | 110 | 94
517 | 111 | 106 | 109 | 94.6
517.2 | 111 | 106 | 109 | 94.6
517.4 | 111 | 106 | 109 | 94.6
517.6 | 111 | 104 | 109 | 94
517.8 | 111 | 106 | 108 | 94.6
518 | 109 | 106 | 108 | 94
518.2 | 109 | 105 | 108 | 93.4
518.4 | 109 | 106 | 108 | 94
518.6 | 109 | 106 | 107 | 93.4
518.8 | 109 | 105 | 107 | 93.4
519 | 109 | 105 | 106 | 93.4
519.2 | 108 | 106 | 106 | 93.4
519.4 | 108 | 105 | 106 | 93.4
519.6 | 108 | 105 | 106 | 92.8
519.8 | 108 | 105 | 106 | 92.8
520 | 108 | 105 | 106 | 92.8
520.2 | 108 | 105 | 106 | 92.8
520.4 | 108 | 105 | 105 | 92.8
520.6 | 106 | 105 | 105 | 92.2
520.8 | 106 | 105 | 105 | 92.2
521 | 108 | 105 | 105 | 92.2
521.2 | 106 | 105 | 105 | 92.2
521.4 | 106 | 105 | 105 | 92.2
521.6 | 106 | 105 | 105 | 92.2
521.8 | 106 | 105 | 104 | 91.6
522 | 106 | 105 | 104 | 91.6
522.2 | 105 | 105 | 104 | 91.6
522.4 | 105 | 105 | 104 | 91.6
522.6 | 105 | 105 | 104 | 91.1
522.8 | 105 | 105 | 104 | 91.6
523 | 105 | 105 | 104 | 91.1
523.2 | 105 | 105 | 104 | 91.1
523.4 | 105 | 104 | 103 | 91.1
523.6 | 105 | 104 | 103 | 91.1
523.8 | 105 | 104 | 103 | 91.1
524 | 104 | 104 | 103 | 91.1
524.2 | 104 | 104 | 102 | 90.5
524.4 | 105 | 104 | 102 | 90.5
524.6 | 104 | 104 | 102 | 90.5
524.8 | 104 | 104 | 102 | 90.5
525 | 104 | 104 | 102 | 90.5
525.2 | 104 | 103 | 102 | 89.9
525.4 | 104 | 103 | 102 | 89.9
525.6 | 104 | 103 | 102 | 89.9
525.8 | 104 | 103 | 101 | 89.9
526 | 103 | 103 | 101 | 89.9
526.2 | 103 | 103 | 101 | 89.3
526.4 | 103 | 103 | 101 | 89.3
526.6 | 103 | 103 | 101 | 89.3
526.8 | 103 | 103 | 101 | 89.3
527 | 103 | 103 | 101 | 89.3
527.2 | 103 | 103 | 101 | 88.7
527.4 | 102 | 103 | 101 | 88.7
527.6 | 103 | 103 | 100 | 88.7
527.8 | 102 | 103 | 100 | 88.7
528 | 102 | 103 | 100 | 88.7
528.2 | 102 | 103 | 100 | 88.7
528.4 | 102 | 103 | 100 | 88.7
528.6 | 102 | 102 | 99.4 | 88.1
528.8 | 102 | 103 | 99.4 | 88.1
529 | 102 | 102 | 99.4 | 88.1
529.2 | 102 | 102 | 99.4 | 88.1
529.4 | 102 | 102 | 98.8 | 88.1
529.6 | 102 | 102 | 98.8 | 88.1
529.8 | 102 | 102 | 98.8 | 87.5
530 | 102 | 102 | 98.2 | 87.5
530.2 | 100 | 102 | 98.8 | 87.5
530.4 | 100 | 102 | 98.2 | 87.5
530.6 | 100 | 102 | 98.2 | 87.5
530.8 | 100 | 102 | 98.2 | 87.5
531 | 100 | 102 | 98.2 | 86.9
531.2 | 100 | 102 | 98.2 | 86.9
531.4 | 100 | 102 | 98.2 | 86.9
531.6 | 100 | 102 | 97.6 | 86.9
531.8 | 99.3 | 101 | 97.6 | 86.9
532 | 99.3 | 102 | 98.2 | 86.9
532.2 | 99.3 | 101 | 97.6 | 86.4
532.4 | 99.3 | 101 | 97.6 | 86.4
532.6 | 99.3 | 101 | 97.1 | 86.4
532.8 | 99.3 | 101 | 97.1 | 86.4
533 | 99.3 | 101 | 97.1 | 86.4
533.2 | 99.3 | 101 | 97.1 | 86.4
533.4 | 98.1 | 101 | 97.1 | 85.8
533.6 | 98.1 | 101 | 97.1 | 86.4
533.8 | 98.1 | 101 | 97.1 | 85.8
534 | 98.1 | 101 | 96.5 | 85.8
534.2 | 98.1 | 101 | 96.5 | 85.8
534.4 | 98.1 | 99.9 | 96.5 | 85.8
534.6 | 98.1 | 101 | 96.5 | 85.2
534.8 | 98.1 | 99.9 | 96.5 | 85.2
535 | 98.1 | 99.9 | 96.5 | 85.2
535.2 | 98.1 | 99.9 | 95.9 | 85.2
535.4 | 98.1 | 99.9 | 95.9 | 85.2
535.6 | 98.1 | 99.9 | 95.9 | 85.2
535.8 | 98.1 | 99.9 | 95.9 | 85.2
536 | 98.1 | 99.9 | 95.9 | 84.6
536.2 | 98.1 | 99.3 | 95.9 | 84.6
536.4 | 96.9 | 99.3 | 95.9 | 84.6
536.6 | 96.9 | 99.3 | 95.3 | 84.6
536.8 | 96.9 | 99.3 | 95.3 | 84.6
537 | 98.1 | 99.3 | 95.3 | 84.6
537.2 | 96.9 | 99.3 | 95.3 | 84.6
537.4 | 96.9 | 99.3 | 94.7 | 84
537.6 | 96.9 | 98.8 | 94.7 | 84
537.8 | 96.9 | 98.8 | 94.7 | 84
538 | 95.7 | 98.8 | 94.7 | 84
538.2 | 96.9 | 98.8 | 94.7 | 84
538.4 | 96.9 | 98.8 | 94.7 | 84
538.6 | 95.7 | 98.8 | 94.7 | 83.4
538.8 | 95.7 | 98.8 | 94.7 | 83.4
539 | 95.7 | 98.2 | 94.1 | 84
539.2 | 95.7 | 98.8 | 94.1 | 83.4
539.4 | 96.9 | 98.2 | 94.1 | 83.4
539.6 | 95.7 | 98.2 | 94.1 | 83.4
539.8 | 95.7 | 98.2 | 94.1 | 83.4
540 | 95.7 | 98.2 | 93.5 | 83.4
540.2 | 95.7 | 98.2 | 93.5 | 83.4
540.4 | 95.7 | 98.2 | 93.5 | 82.8
540.6 | 94.5 | 98.2 | 93.5 | 82.8
540.8 | 95.7 | 97.6 | 93.5 | 82.8
541 | 95.7 | 97.6 | 93.5 | 82.8
541.2 | 95.7 | 97.6 | 92.9 | 82.8
541.4 | 95.7 | 97.6 | 92.9 | 82.3
541.6 | 95.7 | 97.6 | 92.9 | 82.8
541.8 | 94.5 | 97.6 | 92.9 | 82.3
542 | 94.5 | 97 | 92.9 | 82.3
542.2 | 94.5 | 97.6 | 92.9 | 82.3
542.4 | 94.5 | 97 | 92.3 | 82.3
542.6 | 94.5 | 97 | 92.9 | 82.3
542.8 | 94.5 | 97 | 92.3 | 82.3
543 | 94.5 | 97 | 92.3 | 81.7
543.2 | 94.5 | 97 | 92.3 | 81.7
543.4 | 94.5 | 97 | 92.3 | 81.7
543.6 | 94.5 | 96.4 | 92.3 | 81.7
543.8 | 93.4 | 96.4 | 91.8 | 81.7
544 | 93.4 | 96.4 | 91.8 | 81.7
544.2 | 93.4 | 96.4 | 91.8 | 81.7
544.4 | 93.4 | 96.4 | 91.8 | 81.1
544.6 | 93.4 | 96.4 | 91.8 | 81.1
544.8 | 93.4 | 96.4 | 91.8 | 81.1
545 | 93.4 | 95.8 | 91.8 | 81.1
545.2 | 93.4 | 96.4 | 91.2 | 81.1
545.4 | 93.4 | 95.8 | 91.2 | 80.5
545.6 | 93.4 | 95.8 | 91.2 | 80.5
545.8 | 93.4 | 95.8 | 91.2 | 80.5
546 | 93.4 | 95.8 | 91.2 | 80.5
546.2 | 93.4 | 95.8 | 91.2 | 80.5
546.4 | 93.4 | 95.8 | 91.2 | 80.5
546.6 | 92.2 | 95.2 | 91.2 | 80.5
546.8 | 92.2 | 95.8 | 91.2 | 80.5
547 | 92.2 | 95.2 | 90.6 | 79.9
547.2 | 92.2 | 95.2 | 90.6 | 79.9
547.4 | 92.2 | 95.2 | 90.6 | 79.9
547.6 | 92.2 | 95.2 | 90.6 | 79.9
547.8 | 92.2 | 95.2 | 90 | 79.9
548 | 92.2 | 95.2 | 90 | 79.9
548.2 | 92.2 | 94.6 | 90 | 79.9
548.4 | 92.2 | 94.6 | 90 | 79.3
548.6 | 92.2 | 94.6 | 90 | 79.3
548.8 | 92.2 | 94.6 | 90 | 79.3
549 | 92.2 | 94.6 | 90 | 79.3
549.2 | 92.2 | 94.6 | 90 | 79.3
549.4 | 91 | 94.6 | 89.4 | 79.3
549.6 | 91 | 94 | 89.4 | 79.3
549.8 | 91 | 94 | 89.4 | 78.7
550 | 91 | 94 | 89.4 | 78.7
550.2 | 91 | 94 | 89.4 | 78.7
550.4 | 91 | 94 | 89.4 | 78.7
550.6 | 91 | 93.5 | 88.8 | 78.7
550.8 | 91 | 94 | 88.8 | 78.7
551 | 91 | 93.5 | 88.8 | 78.2
551.2 | 91 | 93.5 | 88.8 | 78.2
551.4 | 91 | 93.5 | 88.2 | 78.2
551.6 | 91 | 93.5 | 88.8 | 78.2
551.8 | 89.8 | 93.5 | 88.8 | 78.2
552 | 91 | 93.5 | 88.8 | 78.2
552.2 | 91 | 93.5 | 88.2 | 78.2
552.4 | 89.8 | 92.9 | 88.8 | 78.2
552.6 | 91 | 93.5 | 88.2 | 77.6
552.8 | 89.8 | 92.9 | 88.2 | 77.6
553 | 89.8 | 92.9 | 87.7 | 77.6
553.2 | 89.8 | 92.9 | 87.7 | 77.6
553.4 | 89.8 | 92.9 | 87.7 | 77.6
553.6 | 89.8 | 92.9 | 87.7 | 77.6
553.8 | 89.8 | 92.3 | 87.7 | 77.6
554 | 89.8 | 92.3 | 87.7 | 77.6
554.2 | 89.8 | 92.3 | 87.7 | 77.6
554.4 | 89.8 | 92.3 | 87.1 | 77
554.6 | 89.8 | 92.3 | 87.7 | 77
554.8 | 88.7 | 92.3 | 87.1 | 77
555 | 88.7 | 92.3 | 87.1 | 77
555.2 | 88.7 | 91.7 | 87.1 | 77
555.4 | 88.7 | 91.7 | 87.1 | 77
555.6 | 88.7 | 91.7 | 87.1 | 76.4
555.8 | 88.7 | 92.3 | 87.1 | 76.4
556 | 88.7 | 91.7 | 87.1 | 76.4
556.2 | 88.7 | 91.7 | 87.1 | 76.4
556.4 | 88.7 | 91.7 | 86.5 | 76.4
556.6 | 88.7 | 91.7 | 86.5 | 76.4
556.8 | 88.7 | 91.7 | 86.5 | 76.4
557 | 88.7 | 91.7 | 86.5 | 75.8
557.2 | 88.7 | 91.1 | 86.5 | 75.8
557.4 | 87.5 | 91.1 | 86.5 | 75.8
557.6 | 88.7 | 91.1 | 85.9 | 75.8
557.8 | 87.5 | 91.1 | 86.5 | 75.8
558 | 87.5 | 90.5 | 85.9 | 75.8
558.2 | 87.5 | 91.1 | 85.9 | 75.8
558.4 | 87.5 | 90.5 | 85.9 | 75.8
558.6 | 87.5 | 91.1 | 85.9 | 75.8
558.8 | 87.5 | 90.5 | 85.9 | 75.2
559 | 87.5 | 90.5 | 85.3 | 75.2
559.2 | 87.5 | 89.9 | 85.3 | 75.2
559.4 | 87.5 | 90.5 | 85.3 | 75.2
559.6 | 87.5 | 89.9 | 85.3 | 75.2
559.8 | 87.5 | 89.9 | 85.3 | 75.2
560 | 86.3 | 89.9 | 85.3 | 74.6
560.2 | 86.3 | 89.9 | 85.3 | 74.6
560.4 | 86.3 | 89.9 | 84.7 | 74.6
560.6 | 87.5 | 89.9 | 85.3 | 74.6
560.8 | 86.3 | 89.9 | 85.3 | 74.6
561 | 86.3 | 89.9 | 84.7 | 74.6
561.2 | 86.3 | 89.9 | 84.7 | 74.6
561.4 | 86.3 | 89.3 | 84.7 | 74.6
561.6 | 86.3 | 89.3 | 84.7 | 74.6
561.8 | 86.3 | 89.3 | 84.7 | 74.1
562 | 86.3 | 89.3 | 84.7 | 74.1
562.2 | 86.3 | 89.3 | 84.1 | 74.1
562.4 | 86.3 | 88.8 | 84.1 | 74.1
562.6 | 86.3 | 89.3 | 84.1 | 74.1
562.8 | 86.3 | 88.8 | 84.1 | 74.1
563 | 86.3 | 88.8 | 84.1 | 74.1
563.2 | 86.3 | 88.8 | 84.1 | 73.5
563.4 | 86.3 | 88.8 | 84.1 | 73.5
563.6 | 86.3 | 88.8 | 84.1 | 73.5
563.8 | 85.2 | 88.8 | 84.1 | 73.5
564 | 85.2 | 88.8 | 83.5 | 73.5
564.2 | 86.3 | 88.8 | 83.5 | 73.5
564.4 | 85.2 | 88.8 | 83.5 | 73.5
564.6 | 85.2 | 88.2 | 83.5 | 73.5
564.8 | 85.2 | 88.2 | 83.5 | 73.5
565 | 85.2 | 88.2 | 83.5 | 73.5
565.2 | 85.2 | 88.2 | 83.5 | 72.9
565.4 | 85.2 | 88.2 | 83 | 72.9
565.6 | 85.2 | 88.2 | 83 | 72.9
565.8 | 85.2 | 87.6 | 83 | 72.9
566 | 85.2 | 87.6 | 83 | 72.9
566.2 | 84 | 87.6 | 83 | 72.9
566.4 | 85.2 | 87.6 | 83 | 72.9
566.6 | 84 | 87.6 | 83 | 72.9
566.8 | 84 | 87.6 | 82.4 | 72.9
567 | 85.2 | 87.6 | 82.4 | 72.3
567.2 | 84 | 87.6 | 82.4 | 72.3
567.4 | 84 | 87.6 | 82.4 | 72.3
567.6 | 84 | 87 | 82.4 | 72.3
567.8 | 84 | 87 | 82.4 | 72.3
568 | 84 | 87 | 82.4 | 72.3
568.2 | 84 | 87 | 82.4 | 72.3
568.4 | 84 | 87 | 82.4 | 72.3
568.6 | 84 | 87 | 82.4 | 72.3
568.8 | 84 | 86.4 | 82.4 | 71.7
569 | 84 | 87 | 81.8 | 71.7
569.2 | 84 | 86.4 | 81.8 | 71.7
569.4 | 84 | 86.4 | 81.8 | 71.7
569.6 | 84 | 86.4 | 81.8 | 71.7
569.8 | 84 | 86.4 | 81.8 | 71.1
570 | 82.8 | 86.4 | 81.8 | 71.1
570.2 | 82.8 | 86.4 | 81.8 | 71.1
570.4 | 82.8 | 86.4 | 81.8 | 71.1
570.6 | 82.8 | 86.4 | 81.8 | 71.1
570.8 | 82.8 | 85.8 | 81.2 | 71.1
571 | 82.8 | 85.8 | 81.2 | 71.1
571.2 | 82.8 | 85.8 | 81.2 | 71.1
571.4 | 82.8 | 85.8 | 81.2 | 71.1
571.6 | 82.8 | 85.8 | 80.6 | 70.5
571.8 | 82.8 | 85.2 | 80.6 | 70.5
572 | 82.8 | 85.2 | 80.6 | 70.5
572.2 | 82.8 | 85.2 | 80.6 | 70.5
572.4 | 82.8 | 85.2 | 80.6 | 70.5
572.6 | 82.8 | 85.2 | 80.6 | 70.5
572.8 | 82.8 | 85.2 | 80.6 | 70.5
573 | 82.8 | 85.2 | 80.6 | 70
573.2 | 82.8 | 85.2 | 80.6 | 70
573.4 | 82.8 | 84.7 | 80 | 70
573.6 | 82.8 | 84.7 | 80 | 70
573.8 | 81.6 | 84.7 | 80 | 70
574 | 81.6 | 84.7 | 80 | 70
574.2 | 81.6 | 84.7 | 80 | 70
574.4 | 81.6 | 84.7 | 80 | 70
574.6 | 81.6 | 84.7 | 79.4 | 70
574.8 | 81.6 | 84.1 | 79.4 | 70
575 | 81.6 | 84.1 | 80 | 70
575.2 | 81.6 | 84.1 | 79.4 | 69.4
575.4 | 81.6 | 84.1 | 79.4 | 69.4
575.6 | 81.6 | 84.1 | 79.4 | 69.4
575.8 | 81.6 | 84.1 | 79.4 | 69.4
576 | 81.6 | 84.1 | 79.4 | 69.4
576.2 | 81.6 | 84.1 | 79.4 | 69.4
576.4 | 81.6 | 84.1 | 79.4 | 69.4
576.6 | 80.5 | 84.1 | 79.4 | 69.4
576.8 | 80.5 | 83.5 | 78.9 | 68.8
577 | 81.6 | 83.5 | 78.9 | 68.8
577.2 | 80.5 | 83.5 | 78.9 | 69.4
577.4 | 80.5 | 83.5 | 78.9 | 68.8
577.6 | 80.5 | 83.5 | 78.9 | 68.8
577.8 | 80.5 | 83.5 | 78.9 | 68.8
578 | 80.5 | 83.5 | 78.9 | 68.8
578.2 | 80.5 | 82.9 | 78.9 | 68.8
578.4 | 80.5 | 82.9 | 78.3 | 68.8
578.6 | 80.5 | 82.9 | 78.3 | 68.2
578.8 | 80.5 | 82.9 | 78.3 | 68.2
579 | 79.3 | 83.5 | 78.3 | 68.2
579.2 | 79.3 | 82.9 | 78.3 | 68.2
579.4 | 79.3 | 82.9 | 78.3 | 68.2
579.6 | 80.5 | 82.9 | 77.7 | 68.2
579.8 | 79.3 | 82.9 | 78.3 | 68.2
580 | 80.5 | 82.3 | 77.7 | 68.2
580.2 | 79.3 | 82.9 | 77.7 | 67.6
580.4 | 79.3 | 82.3 | 77.7 | 68.2
580.6 | 79.3 | 82.3 | 77.7 | 67.6
580.8 | 79.3 | 82.3 | 77.7 | 67.6
581 | 79.3 | 82.3 | 77.7 | 67.6
581.2 | 79.3 | 82.3 | 77.7 | 67.6
581.4 | 79.3 | 82.3 | 77.7 | 67.6
581.6 | 79.3 | 82.3 | 77.7 | 68.2
581.8 | 79.3 | 82.3 | 77.1 | 67.6
582 | 79.3 | 82.3 | 77.7 | 67.6
582.2 | 79.3 | 81.7 | 77.1 | 67.6
582.4 | 79.3 | 81.7 | 77.1 | 67.6
582.6 | 78.1 | 81.7 | 77.1 | 67
582.8 | 79.3 | 81.7 | 77.1 | 67
583 | 78.1 | 81.1 | 77.1 | 67
583.2 | 79.3 | 81.7 | 77.1 | 67
583.4 | 78.1 | 81.7 | 77.1 | 67
583.6 | 78.1 | 81.7 | 77.1 | 67
583.8 | 78.1 | 81.1 | 77.1 | 66.4
584 | 78.1 | 81.1 | 77.1 | 66.4
584.2 | 78.1 | 81.1 | 76.5 | 66.4
584.4 | 78.1 | 80.6 | 77.1 | 66.4
584.6 | 78.1 | 81.1 | 76.5 | 66.4
584.8 | 78.1 | 80.6 | 76.5 | 66.4
585 | 78.1 | 80.6 | 75.9 | 66.4
585.2 | 78.1 | 80.6 | 76.5 | 66.4
585.4 | 78.1 | 80.6 | 75.9 | 66.4
585.6 | 78.1 | 80.6 | 75.9 | 66.4
585.8 | 78.1 | 80.6 | 75.9 | 66.4
586 | 77 | 80.6 | 75.9 | 65.9
586.2 | 78.1 | 80.6 | 75.9 | 65.9
586.4 | 78.1 | 80 | 75.9 | 65.9
586.6 | 77 | 80 | 75.9 | 65.9
586.8 | 77 | 80 | 75.9 | 65.9
587 | 77 | 80 | 75.9 | 65.9
587.2 | 77 | 80 | 75.9 | 65.9
587.4 | 77 | 80 | 75.3 | 65.9
587.6 | 77 | 80 | 75.3 | 65.9
587.8 | 77 | 80 | 75.3 | 65.9
588 | 77 | 80 | 75.9 | 65.3
588.2 | 77 | 79.4 | 75.3 | 65.3
588.4 | 77 | 79.4 | 75.3 | 65.3
588.6 | 77 | 79.4 | 75.3 | 65.3
588.8 | 77 | 79.4 | 75.3 | 65.3
589 | 77 | 79.4 | 74.8 | 65.3
589.2 | 77 | 79.4 | 74.8 | 65.3
589.4 | 77 | 79.4 | 74.8 | 65.3
589.6 | 77 | 79.4 | 74.8 | 65.3
589.8 | 77 | 79.4 | 74.8 | 65.3
590 | 77 | 79.4 | 74.8 | 64.7
590.2 | 77 | 78.8 | 74.8 | 64.7
590.4 | 77 | 79.4 | 74.8 | 64.7
590.6 | 77 | 78.8 | 74.8 | 64.7
590.8 | 75.8 | 78.8 | 74.8 | 64.7
591 | 75.8 | 78.8 | 74.8 | 64.7
591.2 | 75.8 | 78.8 | 74.2 | 64.7
591.4 | 75.8 | 78.8 | 74.8 | 64.7
591.6 | 75.8 | 78.8 | 74.2 | 64.1
591.8 | 75.8 | 78.8 | 74.2 | 64.7
592 | 75.8 | 78.2 | 74.2 | 64.7
592.2 | 75.8 | 78.2 | 74.2 | 64.7
592.4 | 75.8 | 78.2 | 74.2 | 64.7
592.6 | 75.8 | 78.2 | 74.2 | 64.1
592.8 | 75.8 | 78.2 | 73.6 | 64.1
593 | 75.8 | 78.2 | 73.6 | 64.1
593.2 | 74.6 | 78.2 | 74.2 | 64.1
593.4 | 75.8 | 78.2 | 73.6 | 64.1
593.6 | 74.6 | 77.6 | 73.6 | 64.1
593.8 | 74.6 | 78.2 | 73.6 | 64.1
594 | 74.6 | 77.6 | 73.6 | 63.5
594.2 | 74.6 | 77.6 | 73.6 | 64.1
594.4 | 74.6 | 77.6 | 73.6 | 63.5
594.6 | 74.6 | 78.2 | 73.6 | 63.5
594.8 | 74.6 | 77.6 | 73 | 63.5
595 | 74.6 | 77.6 | 73 | 63.5
595.2 | 74.6 | 77.6 | 73 | 63.5
595.4 | 74.6 | 77 | 73 | 63.5
595.6 | 74.6 | 77.6 | 73 | 63.5
595.8 | 74.6 | 77 | 73 | 63.5
596 | 74.6 | 77 | 73 | 62.9
596.2 | 74.6 | 77.6 | 73 | 62.9
596.4 | 74.6 | 77 | 73 | 62.9
596.6 | 74.6 | 77.6 | 73 | 62.9
596.8 | 74.6 | 77 | 72.4 | 62.9
597 | 74.6 | 77 | 72.4 | 62.9
597.2 | 73.4 | 77 | 72.4 | 62.9
597.4 | 73.4 | 77 | 72.4 | 62.9
597.6 | 74.6 | 77 | 72.4 | 62.9
597.8 | 73.4 | 76.5 | 72.4 | 62.9
598 | 73.4 | 76.5 | 72.4 | 62.3
598.2 | 73.4 | 76.5 | 72.4 | 62.3
598.4 | 73.4 | 76.5 | 72.4 | 62.3
598.6 | 73.4 | 76.5 | 72.4 | 62.3
598.8 | 73.4 | 76.5 | 72.4 | 62.3
599 | 73.4 | 76.5 | 71.8 | 62.3
599.2 | 73.4 | 76.5 | 71.8 | 62.3
599.4 | 74.6 | 76.5 | 71.8 | 62.3
599.6 | 73.4 | 75.9 | 71.8 | 62.3
599.8 | 73.4 | 75.9 | 71.8 | 61.8
600 | 73.4 | 75.9 | 71.8 | 62.3
600.2 | 73.4 | 75.9 | 71.8 | 61.8
600.4 | 73.4 | 75.9 | 71.2 | 61.8
600.6 | 73.4 | 75.9 | 71.2 | 61.8
600.8 | 73.4 | 75.9 | 71.2 | 61.8
601 | 72.3 | 75.3 | 71.2 | 61.8
601.2 | 73.4 | 75.9 | 71.2 | 61.8
601.4 | 72.3 | 75.3 | 71.2 | 61.8
601.6 | 73.4 | 75.3 | 71.2 | 61.8
601.8 | 72.3 | 75.3 | 71.2 | 61.8
602 | 73.4 | 75.3 | 71.2 | 61.2
602.2 | 72.3 | 75.3 | 71.2 | 61.8
602.4 | 72.3 | 75.3 | 71.2 | 61.8
602.6 | 73.4 | 75.3 | 71.2 | 61.2
602.8 | 72.3 | 75.3 | 70.7 | 61.2
603 | 72.3 | 75.3 | 70.7 | 61.2
603.2 | 72.3 | 74.7 | 71.2 | 61.2
603.4 | 72.3 | 75.3 | 70.7 | 61.2
603.6 | 72.3 | 74.7 | 70.7 | 61.2
603.8 | 72.3 | 74.7 | 70.7 | 60.6
604 | 72.3 | 74.7 | 70.1 | 61.2
604.2 | 72.3 | 74.7 | 70.7 | 60.6
604.4 | 72.3 | 74.7 | 70.1 | 60.6
604.6 | 72.3 | 74.7 | 70.7 | 60.6
604.8 | 71.1 | 74.1 | 70.1 | 60.6
605 | 72.3 | 74.1 | 70.1 | 60.6
605.2 | 71.1 | 74.1 | 70.1 | 60.6
605.4 | 71.1 | 74.1 | 70.1 | 60.6
605.6 | 71.1 | 74.1 | 70.1 | 60.6
605.8 | 71.1 | 74.1 | 70.1 | 60.6
606 | 72.3 | 74.1 | 70.1 | 60
606.2 | 72.3 | 74.1 | 70.1 | 60.6
606.4 | 71.1 | 74.1 | 70.1 | 60.6
606.6 | 71.1 | 74.1 | 69.5 | 60.6
606.8 | 71.1 | 73.5 | 70.1 | 60
607 | 71.1 | 74.1 | 69.5 | 60
607.2 | 71.1 | 74.1 | 69.5 | 60
607.4 | 71.1 | 74.1 | 69.5 | 60.6
607.6 | 71.1 | 73.5 | 69.5 | 60
607.8 | 71.1 | 73.5 | 69.5 | 60
608 | 71.1 | 73.5 | 69.5 | 60.6
608.2 | 71.1 | 73.5 | 69.5 | 59.4
608.4 | 71.1 | 73.5 | 68.9 | 60
608.6 | 71.1 | 73.5 | 68.9 | 60
608.8 | 69.9 | 73.5 | 68.9 | 60
609 | 69.9 | 73.5 | 68.9 | 60
609.2 | 69.9 | 73.5 | 68.9 | 60
609.4 | 69.9 | 72.9 | 68.9 | 59.4
609.6 | 69.9 | 72.9 | 68.9 | 59.4
609.8 | 69.9 | 72.9 | 68.9 | 59.4
610 | 69.9 | 72.9 | 68.9 | 59.4
610.2 | 69.9 | 72.9 | 68.9 | 59.4
610.4 | 69.9 | 72.9 | 68.9 | 59.4
610.6 | 69.9 | 72.9 | 68.9 | 59.4
610.8 | 69.9 | 72.9 | 68.3 | 59.4
611 | 69.9 | 72.9 | 68.3 | 59.4
611.2 | 69.9 | 72.4 | 68.3 | 58.8
611.4 | 69.9 | 72.9 | 68.3 | 58.8
611.6 | 69.9 | 72.4 | 68.3 | 59.4
611.8 | 69.9 | 72.4 | 68.3 | 58.8
612 | 69.9 | 72.4 | 68.3 | 58.8
612.2 | 69.9 | 72.4 | 68.3 | 58.8
612.4 | 69.9 | 72.4 | 68.3 | 58.8
612.6 | 69.9 | 72.4 | 68.3 | 58.8
612.8 | 69.9 | 72.4 | 68.3 | 58.8
613 | 69.9 | 71.8 | 67.7 | 58.8
613.2 | 68.8 | 71.8 | 67.7 | 58.2
613.4 | 69.9 | 71.8 | 67.7 | 58.2
613.6 | 68.8 | 71.8 | 67.7 | 58.8
613.8 | 68.8 | 72.4 | 67.7 | 58.2
614 | 68.8 | 71.8 | 67.7 | 58.8
614.2 | 68.8 | 71.8 | 67.7 | 58.2
614.4 | 68.8 | 71.2 | 67.7 | 58.2
614.6 | 68.8 | 71.8 | 67.7 | 58.2
614.8 | 68.8 | 71.2 | 67.7 | 58.2
615 | 68.8 | 71.8 | 67.7 | 58.2
615.2 | 68.8 | 71.2 | 67.7 | 58.2
615.4 | 68.8 | 71.2 | 67.1 | 58.2
615.6 | 68.8 | 71.2 | 67.7 | 58.2
615.8 | 69.9 | 71.2 | 67.7 | 58.2
616 | 68.8 | 71.2 | 67.1 | 57.6
616.2 | 68.8 | 71.2 | 67.1 | 57.6
616.4 | 68.8 | 71.2 | 67.1 | 57.6
616.6 | 68.8 | 71.2 | 67.1 | 58.2
616.8 | 68.8 | 71.2 | 67.1 | 57.6
617 | 68.8 | 71.2 | 66.6 | 57.6
617.2 | 68.8 | 70.6 | 66.6 | 57.6
617.4 | 67.6 | 70.6 | 66.6 | 57.6
617.6 | 67.6 | 70.6 | 66.6 | 57.6
617.8 | 68.8 | 70.6 | 67.1 | 57.6
618 | 67.6 | 70.6 | 66.6 | 57
618.2 | 67.6 | 70.6 | 66.6 | 57.6
618.4 | 67.6 | 70.6 | 66.6 | 57
618.6 | 67.6 | 70.6 | 66.6 | 57
618.8 | 67.6 | 70.6 | 66.6 | 57
619 | 67.6 | 70 | 66.6 | 57
619.2 | 67.6 | 70 | 66.6 | 57
619.4 | 67.6 | 70 | 66.6 | 57
619.6 | 67.6 | 70 | 66 | 57
619.8 | 67.6 | 70.6 | 66.6 | 57
620 | 67.6 | 70 | 66 | 57
620.2 | 67.6 | 70 | 66 | 57
620.4 | 67.6 | 70 | 66 | 57
620.6 | 67.6 | 70 | 66 | 57
620.8 | 67.6 | 70 | 66 | 56.5
621 | 67.6 | 70 | 66 | 57
621.2 | 67.6 | 70 | 66 | 56.5
621.4 | 67.6 | 70 | 65.4 | 56.5
621.6 | 67.6 | 69.4 | 66 | 56.5
621.8 | 67.6 | 69.4 | 66 | 56.5
622 | 67.6 | 69.4 | 65.4 | 56.5
622.2 | 67.6 | 69.4 | 65.4 | 57
622.4 | 67.6 | 69.4 | 65.4 | 56.5
622.6 | 67.6 | 69.4 | 65.4 | 56.5
622.8 | 66.4 | 69.4 | 65.4 | 56.5
623 | 66.4 | 69.4 | 65.4 | 56.5
623.2 | 66.4 | 69.4 | 65.4 | 56.5
623.4 | 66.4 | 68.8 | 65.4 | 55.9
623.6 | 66.4 | 68.8 | 65.4 | 55.9
623.8 | 66.4 | 69.4 | 65.4 | 55.9
624 | 66.4 | 68.8 | 65.4 | 55.9
624.2 | 66.4 | 68.8 | 64.8 | 55.9
624.4 | 66.4 | 68.8 | 64.8 | 55.9
624.6 | 66.4 | 68.8 | 64.8 | 55.9
624.8 | 66.4 | 68.8 | 64.8 | 55.9
625 | 66.4 | 68.8 | 64.8 | 55.9
625.2 | 66.4 | 68.8 | 64.8 | 55.9
625.4 | 66.4 | 68.8 | 64.8 | 55.9
625.6 | 66.4 | 68.3 | 64.8 | 55.3
625.8 | 66.4 | 68.8 | 64.8 | 55.9
626 | 66.4 | 68.3 | 64.8 | 55.3
626.2 | 65.2 | 68.3 | 64.8 | 55.9
626.4 | 65.2 | 68.3 | 64.8 | 55.9
626.6 | 66.4 | 68.3 | 64.2 | 55.3
626.8 | 65.2 | 68.3 | 64.2 | 55.3
627 | 66.4 | 68.3 | 64.2 | 55.3
627.2 | 65.2 | 68.3 | 64.2 | 55.3
627.4 | 65.2 | 68.3 | 64.2 | 55.3
627.6 | 66.4 | 68.3 | 64.2 | 55.3
627.8 | 65.2 | 68.3 | 64.2 | 55.3
628 | 65.2 | 68.3 | 64.2 | 55.3
628.2 | 65.2 | 68.3 | 64.2 | 55.3
628.4 | 65.2 | 67.7 | 64.2 | 55.3
628.6 | 65.2 | 67.7 | 64.2 | 55.3
628.8 | 65.2 | 67.7 | 64.2 | 55.3
629 | 65.2 | 67.7 | 63.6 | 54.7
629.2 | 65.2 | 67.7 | 64.2 | 54.7
629.4 | 65.2 | 67.7 | 63.6 | 54.7
629.6 | 65.2 | 67.7 | 63.6 | 55.3
629.8 | 64.1 | 67.7 | 63.6 | 54.7
630 | 65.2 | 67.7 | 63.6 | 54.7
630.2 | 65.2 | 67.7 | 63.6 | 54.7
630.4 | 65.2 | 67.1 | 63.6 | 54.7
630.6 | 65.2 | 67.1 | 63.6 | 54.1
630.8 | 65.2 | 67.1 | 63.6 | 54.7
631 | 65.2 | 67.1 | 63.6 | 54.7
631.2 | 65.2 | 67.1 | 63.6 | 54.1
631.4 | 65.2 | 67.1 | 63 | 54.7
631.6 | 64.1 | 66.5 | 63 | 54.1
631.8 | 64.1 | 66.5 | 63 | 54.7
632 | 64.1 | 66.5 | 63 | 54.1
632.2 | 64.1 | 67.1 | 63 | 54.7
632.4 | 64.1 | 66.5 | 63 | 54.1
632.6 | 64.1 | 66.5 | 63 | 54.1
632.8 | 64.1 | 66.5 | 63 | 54.1
633 | 65.2 | 66.5 | 63 | 54.1
633.2 | 64.1 | 66.5 | 63 | 54.1
633.4 | 64.1 | 66.5 | 62.5 | 54.1
633.6 | 64.1 | 66.5 | 63 | 54.1
633.8 | 64.1 | 66.5 | 63 | 53.5
634 | 64.1 | 66.5 | 62.5 | 54.1
634.2 | 64.1 | 66.5 | 62.5 | 53.5
634.4 | 64.1 | 66.5 | 62.5 | 53.5
634.6 | 64.1 | 65.9 | 62.5 | 53.5
634.8 | 62.9 | 66.5 | 62.5 | 53.5
635 | 64.1 | 65.9 | 62.5 | 53.5
635.2 | 64.1 | 65.9 | 62.5 | 53.5
635.4 | 64.1 | 65.9 | 62.5 | 53.5
635.6 | 64.1 | 65.9 | 62.5 | 53.5
635.8 | 64.1 | 65.9 | 61.9 | 53.5
636 | 62.9 | 65.9 | 61.9 | 53.5
636.2 | 62.9 | 65.9 | 61.9 | 53.5
636.4 | 62.9 | 65.9 | 61.9 | 53.5
636.6 | 62.9 | 65.9 | 61.9 | 53.5
636.8 | 62.9 | 65.9 | 61.9 | 53.5
637 | 62.9 | 65.9 | 61.9 | 53.5
637.2 | 62.9 | 65.3 | 61.9 | 52.9
637.4 | 62.9 | 65.3 | 61.9 | 53.5
637.6 | 62.9 | 65.3 | 61.9 | 53.5
637.8 | 62.9 | 65.3 | 61.9 | 52.9
638 | 62.9 | 65.3 | 61.9 | 52.9
638.2 | 62.9 | 65.3 | 61.3 | 52.9
638.4 | 62.9 | 65.3 | 61.9 | 52.9
638.6 | 62.9 | 65.3 | 61.3 | 52.9
638.8 | 62.9 | 65.3 | 61.3 | 52.3
639 | 62.9 | 65.3 | 61.3 | 52.9
639.2 | 62.9 | 65.3 | 61.3 | 52.9
639.4 | 62.9 | 65.3 | 61.3 | 52.9
639.6 | 62.9 | 64.7 | 61.3 | 52.3
639.8 | 62.9 | 64.7 | 61.3 | 52.9
640 | 61.7 | 64.7 | 61.3 | 52.3
640.2 | 62.9 | 65.3 | 61.3 | 52.3
640.4 | 62.9 | 64.7 | 61.3 | 52.3
640.6 | 62.9 | 64.7 | 60.7 | 52.3
640.8 | 62.9 | 64.7 | 60.7 | 52.3
641 | 61.7 | 64.7 | 61.3 | 52.3
641.2 | 61.7 | 64.7 | 60.7 | 52.3
641.4 | 62.9 | 64.7 | 60.7 | 52.3
641.6 | 61.7 | 64.1 | 60.7 | 52.3
641.8 | 61.7 | 64.1 | 60.7 | 52.3
642 | 61.7 | 64.1 | 60.7 | 52.3
642.2 | 61.7 | 64.1 | 60.7 | 52.3
642.4 | 62.9 | 64.1 | 60.7 | 52.3
642.6 | 61.7 | 64.7 | 60.7 | 52.3
642.8 | 61.7 | 64.1 | 60.7 | 51.7
643 | 61.7 | 64.1 | 60.7 | 51.7
643.2 | 61.7 | 64.1 | 60.1 | 51.7
643.4 | 61.7 | 64.1 | 60.7 | 51.7
643.6 | 61.7 | 64.1 | 60.7 | 51.7
643.8 | 61.7 | 64.1 | 60.1 | 51.7
644 | 60.5 | 64.1 | 60.1 | 51.7
644.2 | 61.7 | 64.1 | 60.1 | 51.7
644.4 | 60.5 | 64.1 | 60.1 | 51.7
644.6 | 60.5 | 63.6 | 60.1 | 51.7
644.8 | 61.7 | 63.6 | 60.1 | 51.7
645 | 60.5 | 63.6 | 60.1 | 51.7
645.2 | 61.7 | 63.6 | 60.1 | 51.2
645.4 | 60.5 | 63.6 | 60.1 | 51.2
645.6 | 60.5 | 63.6 | 59.5 | 51.7
645.8 | 60.5 | 63 | 59.5 | 51.2
646 | 60.5 | 63.6 | 60.1 | 51.2
646.2 | 60.5 | 63.6 | 60.1 | 51.2
646.4 | 60.5 | 63 | 59.5 | 51.7
646.6 | 61.7 | 63.6 | 59.5 | 51.2
646.8 | 60.5 | 63.6 | 59.5 | 51.2
647 | 60.5 | 63 | 59.5 | 51.2
647.2 | 60.5 | 63 | 59.5 | 51.2
647.4 | 60.5 | 63 | 59.5 | 51.2
647.6 | 60.5 | 63 | 59.5 | 51.2
647.8 | 60.5 | 63 | 59.5 | 51.2
648 | 60.5 | 63 | 59.5 | 51.2
648.2 | 60.5 | 63 | 59.5 | 51.2
648.4 | 60.5 | 63 | 58.9 | 51.2
648.6 | 60.5 | 63 | 59.5 | 51.2
648.8 | 60.5 | 63 | 58.9 | 51.2
649 | 60.5 | 63 | 58.9 | 51.2
649.2 | 60.5 | 62.4 | 58.9 | 50.6
649.4 | 60.5 | 62.4 | 58.9 | 50.6
649.6 | 60.5 | 63 | 58.9 | 50.6
649.8 | 60.5 | 62.4 | 58.9 | 50.6
650 | 59.4 | 62.4 | 58.9 | 50.6
650.2 | 60.5 | 62.4 | 58.9 | 50.6
650.4 | 60.5 | 62.4 | 58.9 | 50.6
650.6 | 60.5 | 62.4 | 58.9 | 50.6
650.8 | 59.4 | 61.8 | 58.9 | 50.6
651 | 59.4 | 62.4 | 58.9 | 50.6
651.2 | 59.4 | 61.8 | 58.9 | 50.6
651.4 | 59.4 | 61.8 | 58.9 | 50.6
651.6 | 59.4 | 61.8 | 58.9 | 50
651.8 | 59.4 | 61.8 | 58.3 | 50.6
652 | 59.4 | 61.8 | 58.9 | 50.6
652.2 | 59.4 | 61.8 | 58.3 | 50
652.4 | 59.4 | 61.8 | 58.3 | 50
652.6 | 59.4 | 61.8 | 58.3 | 50
652.8 | 59.4 | 61.8 | 58.3 | 50
653 | 59.4 | 61.8 | 58.3 | 50
653.2 | 59.4 | 61.8 | 58.3 | 50
653.4 | 59.4 | 61.8 | 58.3 | 50
653.6 | 59.4 | 61.8 | 58.3 | 50
653.8 | 59.4 | 61.8 | 58.3 | 50
654 | 59.4 | 61.8 | 58.3 | 50
654.2 | 59.4 | 61.2 | 58.3 | 50
654.4 | 59.4 | 61.2 | 58.3 | 50
654.6 | 59.4 | 61.2 | 58.3 | 50
654.8 | 59.4 | 61.2 | 58.3 | 50
655 | 59.4 | 61.2 | 58.3 | 50
655.2 | 59.4 | 61.2 | 57.8 | 50
655.4 | 59.4 | 61.2 | 57.8 | 50
655.6 | 59.4 | 61.2 | 57.8 | 49.4
655.8 | 58.2 | 61.2 | 57.8 | 49.4
656 | 58.2 | 61.2 | 57.8 | 49.4
656.2 | 58.2 | 60.6 | 57.8 | 49.4
656.4 | 58.2 | 61.2 | 57.8 | 49.4
656.6 | 58.2 | 61.2 | 57.2 | 49.4
656.8 | 58.2 | 61.2 | 57.8 | 49.4
657 | 58.2 | 60.6 | 57.8 | 49.4
657.2 | 58.2 | 60.6 | 57.8 | 49.4
657.4 | 58.2 | 60.6 | 57.8 | 49.4
657.6 | 58.2 | 60.6 | 57.2 | 49.4
657.8 | 58.2 | 60.6 | 57.2 | 49.4
658 | 58.2 | 60.6 | 57.2 | 49.4
658.2 | 58.2 | 60.6 | 57.2 | 49.4
658.4 | 58.2 | 60.6 | 57.2 | 48.8
658.6 | 58.2 | 60.6 | 57.2 | 49.4
658.8 | 58.2 | 60.6 | 57.2 | 48.8
659 | 58.2 | 60.6 | 57.2 | 48.8
659.2 | 58.2 | 60.6 | 57.2 | 48.8
659.4 | 58.2 | 60 | 57.2 | 48.8
659.6 | 58.2 | 60 | 57.2 | 48.8
659.8 | 58.2 | 60 | 57.2 | 48.8
660 | 58.2 | 60 | 56.6 | 48.8
660.2 | 58.2 | 60 | 57.2 | 48.8
660.4 | 58.2 | 60 | 56.6 | 48.8
660.6 | 58.2 | 60 | 57.2 | 48.8
660.8 | 58.2 | 60 | 56.6 | 48.8
661 | 58.2 | 60 | 56.6 | 48.8
661.2 | 57 | 60 | 57.2 | 48.8
661.4 | 58.2 | 59.5 | 56.6 | 48.8
661.6 | 58.2 | 60 | 56.6 | 48.8
661.8 | 57 | 60 | 56.6 | 48.8
662 | 57 | 59.5 | 56 | 48.8
662.2 | 58.2 | 59.5 | 56.6 | 48.8
662.4 | 57 | 59.5 | 56.6 | 48.8
662.6 | 57 | 59.5 | 56.6 | 48.2
662.8 | 57 | 59.5 | 56 | 48.8
663 | 57 | 59.5 | 56.6 | 48.2
663.2 | 57 | 59.5 | 56 | 48.2
663.4 | 57 | 59.5 | 56 | 48.2
663.6 | 57 | 59.5 | 56 | 48.2
663.8 | 57 | 59.5 | 56.6 | 48.2
664 | 57 | 59.5 | 56 | 48.8
664.2 | 57 | 59.5 | 56 | 48.2
664.4 | 57 | 59.5 | 56 | 48.2
664.6 | 57 | 59.5 | 56 | 48.2
664.8 | 57 | 58.9 | 56 | 47.6
665 | 57 | 58.9 | 56 | 47.6
665.2 | 57 | 58.9 | 56 | 48.2
665.4 | 57 | 58.9 | 56 | 47.6
665.6 | 57 | 58.9 | 56 | 47.6
665.8 | 57 | 58.9 | 56 | 47.6
666 | 57 | 58.9 | 55.4 | 47.6
666.2 | 55.8 | 58.9 | 55.4 | 47.6
666.4 | 57 | 58.9 | 56 | 47.6
666.6 | 57 | 58.9 | 56 | 47.6
666.8 | 57 | 58.9 | 55.4 | 47.6
667 | 57 | 58.9 | 55.4 | 47.6
667.2 | 57 | 58.9 | 55.4 | 47.6
667.4 | 55.8 | 58.9 | 55.4 | 47.6
667.6 | 55.8 | 58.3 | 55.4 | 47.6
667.8 | 55.8 | 58.3 | 55.4 | 47.6
668 | 57 | 58.3 | 55.4 | 47.6
668.2 | 55.8 | 58.3 | 55.4 | 47.6
668.4 | 55.8 | 58.3 | 55.4 | 47
668.6 | 55.8 | 58.3 | 55.4 | 47.6
668.8 | 55.8 | 58.3 | 55.4 | 47
669 | 55.8 | 58.3 | 55.4 | 47.6
669.2 | 55.8 | 58.3 | 55.4 | 47.6
669.4 | 55.8 | 58.3 | 55.4 | 47
669.6 | 55.8 | 58.3 | 55.4 | 47
669.8 | 55.8 | 58.3 | 54.8 | 47
670 | 55.8 | 58.3 | 54.8 | 47
670.2 | 55.8 | 58.3 | 55.4 | 47
670.4 | 55.8 | 58.3 | 54.8 | 47
670.6 | 55.8 | 57.7 | 54.8 | 47
670.8 | 55.8 | 57.7 | 54.8 | 47
671 | 55.8 | 58.3 | 54.8 | 47
671.2 | 55.8 | 58.3 | 54.8 | 47
671.4 | 55.8 | 57.7 | 54.8 | 47
671.6 | 55.8 | 57.7 | 54.8 | 47
671.8 | 55.8 | 57.7 | 54.8 | 47
672 | 55.8 | 57.7 | 54.8 | 46.4
672.2 | 55.8 | 57.7 | 54.8 | 46.4
672.4 | 55.8 | 57.7 | 54.8 | 47
672.6 | 55.8 | 57.7 | 54.2 | 47
672.8 | 55.8 | 57.7 | 54.2 | 46.4
673 | 55.8 | 57.1 | 54.2 | 46.4
673.2 | 55.8 | 57.1 | 54.2 | 46.4
673.4 | 54.7 | 57.1 | 54.8 | 46.4
673.6 | 54.7 | 57.1 | 54.2 | 46.4
673.8 | 55.8 | 57.1 | 54.2 | 47
674 | 54.7 | 57.1 | 54.2 | 46.4
674.2 | 55.8 | 57.1 | 54.8 | 46.4
674.4 | 55.8 | 57.1 | 54.2 | 46.4
674.6 | 54.7 | 57.1 | 54.2 | 46.4
674.8 | 54.7 | 57.1 | 54.2 | 46.4
675 | 55.8 | 57.1 | 54.2 | 47
675.2 | 54.7 | 57.1 | 54.2 | 46.4
675.4 | 54.7 | 57.1 | 53.6 | 46.4
675.6 | 54.7 | 57.1 | 54.2 | 46.4
675.8 | 55.8 | 57.1 | 54.2 | 46.4
676 | 54.7 | 57.1 | 54.2 | 46.4
676.2 | 54.7 | 57.1 | 54.2 | 46.4
676.4 | 54.7 | 57.1 | 53.6 | 45.8
676.6 | 54.7 | 56.5 | 54.2 | 46.4
676.8 | 54.7 | 56.5 | 53.6 | 46.4
677 | 54.7 | 57.1 | 53.6 | 46.4
677.2 | 54.7 | 57.1 | 53.6 | 45.8
677.4 | 54.7 | 56.5 | 53.6 | 46.4
677.6 | 54.7 | 57.1 | 53.6 | 45.8
677.8 | 54.7 | 56.5 | 53.6 | 45.8
678 | 54.7 | 55.9 | 53.6 | 45.8
678.2 | 54.7 | 56.5 | 53.6 | 45.8
678.4 | 54.7 | 56.5 | 53.6 | 45.8
678.6 | 54.7 | 56.5 | 53.6 | 45.8
678.8 | 53.5 | 56.5 | 53.6 | 45.8
679 | 53.5 | 56.5 | 53.6 | 45.8
679.2 | 54.7 | 56.5 | 53.6 | 45.8
679.4 | 53.5 | 56.5 | 53.6 | 45.2
679.6 | 54.7 | 56.5 | 53.6 | 45.8
679.8 | 54.7 | 55.9 | 53.6 | 45.8
680 | 53.5 | 55.9 | 53 | 45.8
680.2 | 53.5 | 55.9 | 53 | 45.8
680.4 | 53.5 | 55.9 | 53 | 45.2
680.6 | 54.7 | 55.9 | 53.6 | 45.8
680.8 | 53.5 | 55.9 | 53 | 45.2
681 | 53.5 | 55.9 | 53 | 45.2
681.2 | 53.5 | 55.9 | 53 | 45.2
681.4 | 53.5 | 55.9 | 53 | 45.2
681.6 | 53.5 | 55.9 | 53 | 45.2
681.8 | 53.5 | 55.9 | 52.5 | 45.2
682 | 53.5 | 55.9 | 52.5 | 45.2
682.2 | 53.5 | 55.3 | 53 | 45.2
682.4 | 54.7 | 55.9 | 53 | 45.2
682.6 | 53.5 | 55.9 | 52.5 | 45.2
682.8 | 53.5 | 55.9 | 52.5 | 45.2
683 | 53.5 | 55.9 | 52.5 | 45.2
683.2 | 53.5 | 55.3 | 52.5 | 45.2
683.4 | 53.5 | 55.3 | 52.5 | 45.2
683.6 | 53.5 | 55.3 | 52.5 | 45.2
683.8 | 53.5 | 55.3 | 52.5 | 45.2
684 | 53.5 | 55.3 | 52.5 | 44.6
684.2 | 53.5 | 55.3 | 52.5 | 45.2
684.4 | 53.5 | 55.3 | 52.5 | 45.2
684.6 | 53.5 | 55.3 | 52.5 | 44.6
684.8 | 53.5 | 55.3 | 52.5 | 45.2
685 | 53.5 | 54.7 | 52.5 | 45.2
685.2 | 53.5 | 55.3 | 52.5 | 44.6
685.4 | 53.5 | 54.7 | 52.5 | 44.6
685.6 | 53.5 | 55.3 | 51.9 | 44.6
685.8 | 53.5 | 54.7 | 51.9 | 44.6
686 | 53.5 | 54.7 | 51.9 | 44.6
686.2 | 52.3 | 54.7 | 51.9 | 44.6
686.4 | 52.3 | 54.7 | 51.9 | 44.6
686.6 | 52.3 | 54.7 | 51.9 | 44.6
686.8 | 53.5 | 54.7 | 51.9 | 44.6
687 | 53.5 | 54.7 | 51.9 | 44.6
687.2 | 52.3 | 54.7 | 51.9 | 44.6
687.4 | 52.3 | 54.7 | 51.9 | 44.6
687.6 | 52.3 | 54.7 | 51.9 | 44.6
687.8 | 52.3 | 55.3 | 51.9 | 44.1
688 | 52.3 | 54.7 | 51.9 | 44.6
688.2 | 52.3 | 54.7 | 51.9 | 44.6
688.4 | 52.3 | 54.7 | 51.9 | 44.6
688.6 | 52.3 | 54.7 | 51.3 | 44.1
688.8 | 52.3 | 54.7 | 51.3 | 44.1
689 | 52.3 | 54.7 | 51.3 | 44.1
689.2 | 52.3 | 54.7 | 51.9 | 44.1
689.4 | 52.3 | 54.2 | 51.9 | 44.1
689.6 | 52.3 | 54.7 | 51.3 | 44.1
689.8 | 52.3 | 54.2 | 51.3 | 44.1
690 | 52.3 | 54.2 | 51.3 | 44.1
690.2 | 52.3 | 54.2 | 51.3 | 44.1
690.4 | 52.3 | 54.2 | 51.3 | 44.1
690.6 | 52.3 | 54.2 | 51.3 | 44.1
690.8 | 52.3 | 54.2 | 51.3 | 44.1
691 | 52.3 | 54.2 | 51.3 | 44.1
691.2 | 52.3 | 54.2 | 51.3 | 44.1
691.4 | 52.3 | 54.2 | 51.3 | 44.1
691.6 | 52.3 | 54.2 | 51.3 | 44.1
691.8 | 51.1 | 54.2 | 51.3 | 44.1
692 | 52.3 | 54.2 | 51.3 | 44.1
692.2 | 52.3 | 53.6 | 51.3 | 44.1
692.4 | 51.1 | 53.6 | 51.3 | 44.1
692.6 | 51.1 | 53.6 | 51.3 | 44.1
692.8 | 51.1 | 53.6 | 50.7 | 44.1
693 | 51.1 | 53.6 | 51.3 | 44.1
693.2 | 51.1 | 53.6 | 50.7 | 43.5
693.4 | 52.3 | 53.6 | 51.3 | 44.1
693.6 | 51.1 | 53.6 | 50.7 | 43.5
693.8 | 51.1 | 53.6 | 50.7 | 44.1
694 | 52.3 | 53.6 | 50.7 | 44.1
694.2 | 51.1 | 53.6 | 50.7 | 43.5
694.4 | 51.1 | 53.6 | 50.7 | 43.5
694.6 | 51.1 | 53.6 | 50.7 | 43.5
694.8 | 51.1 | 53.6 | 50.7 | 43.5
695 | 51.1 | 53.6 | 50.7 | 43.5
695.2 | 51.1 | 53.6 | 50.7 | 43.5
695.4 | 51.1 | 53.6 | 50.7 | 42.9
695.6 | 51.1 | 53.6 | 50.7 | 43.5
695.8 | 51.1 | 53.6 | 50.7 | 43.5
696 | 52.3 | 53.6 | 50.7 | 42.9
696.2 | 51.1 | 53 | 50.7 | 43.5
696.4 | 51.1 | 53 | 50.7 | 43.5
696.6 | 51.1 | 53.6 | 50.1 | 43.5
696.8 | 51.1 | 53.6 | 50.1 | 42.9
697 | 51.1 | 53 | 50.1 | 42.9
697.2 | 51.1 | 53 | 50.1 | 42.9
697.4 | 51.1 | 53 | 50.1 | 42.9
697.6 | 49.9 | 53 | 50.1 | 42.9
697.8 | 49.9 | 53 | 50.1 | 42.9
698 | 51.1 | 53 | 50.1 | 42.9
698.2 | 51.1 | 53 | 50.1 | 42.9
698.4 | 51.1 | 52.4 | 50.1 | 42.9
698.6 | 51.1 | 53 | 50.1 | 42.9
698.8 | 51.1 | 53 | 50.1 | 42.9
699 | 51.1 | 52.4 | 50.1 | 42.9
699.2 | 51.1 | 52.4 | 50.1 | 42.9
699.4 | 49.9 | 52.4 | 50.1 | 42.9
699.6 | 51.1 | 53 | 50.1 | 42.9
699.8 | 49.9 | 52.4 | 50.1 | 42.9
700 | 49.9 | 52.4 | 50.1 | 42.9
700.2 | 51.1 | 52.4 | 50.1 | 42.3
700.4 | 51.1 | 52.4 | 50.1 | 42.9
700.6 | 51.1 | 52.4 | 50.1 | 42.3
700.8 | 49.9 | 52.4 | 50.1 | 42.9
701 | 49.9 | 52.4 | 49.5 | 42.9
701.2 | 49.9 | 52.4 | 49.5 | 42.9
701.4 | 49.9 | 52.4 | 49.5 | 42.9
701.6 | 49.9 | 52.4 | 49.5 | 42.3
701.8 | 49.9 | 52.4 | 49.5 | 42.3
702 | 49.9 | 52.4 | 49.5 | 42.9
702.2 | 49.9 | 52.4 | 49.5 | 42.3
702.4 | 49.9 | 52.4 | 49.5 | 42.3
702.6 | 49.9 | 52.4 | 49.5 | 42.3
702.8 | 49.9 | 51.8 | 49.5 | 42.3
703 | 49.9 | 51.8 | 49.5 | 42.3
703.2 | 49.9 | 52.4 | 49.5 | 42.3
703.4 | 49.9 | 51.8 | 49.5 | 42.3
703.6 | 49.9 | 51.8 | 49.5 | 42.3
703.8 | 49.9 | 52.4 | 48.9 | 42.3
704 | 49.9 | 51.8 | 49.5 | 42.3
704.2 | 49.9 | 51.8 | 49.5 | 42.3
704.4 | 49.9 | 51.8 | 48.9 | 42.3
704.6 | 49.9 | 51.8 | 48.9 | 42.3
704.8 | 49.9 | 51.8 | 49.5 | 41.7
705 | 49.9 | 51.8 | 48.9 | 42.3
705.2 | 48.8 | 51.8 | 49.5 | 42.3
705.4 | 49.9 | 51.8 | 48.9 | 42.3
705.6 | 49.9 | 51.8 | 48.9 | 41.7
705.8 | 49.9 | 51.8 | 49.5 | 42.3
706 | 49.9 | 51.8 | 48.9 | 42.3
706.2 | 49.9 | 51.8 | 48.9 | 41.7
706.4 | 49.9 | 51.2 | 48.9 | 41.7
706.6 | 48.8 | 51.2 | 48.9 | 42.3
706.8 | 49.9 | 51.2 | 48.9 | 41.7
707 | 49.9 | 51.2 | 48.9 | 42.3
707.2 | 48.8 | 51.2 | 48.9 | 41.7
707.4 | 48.8 | 51.2 | 48.9 | 41.7
707.6 | 48.8 | 51.2 | 48.9 | 41.7
707.8 | 48.8 | 51.2 | 48.9 | 41.7
708 | 49.9 | 51.2 | 48.9 | 41.7
708.2 | 48.8 | 51.2 | 48.9 | 41.7
708.4 | 49.9 | 51.2 | 48.9 | 41.7
708.6 | 48.8 | 50.6 | 48.9 | 41.7
708.8 | 48.8 | 51.2 | 48.3 | 41.7
709 | 48.8 | 51.2 | 48.3 | 41.7
709.2 | 49.9 | 51.2 | 48.3 | 41.7
709.4 | 49.9 | 51.2 | 48.3 | 41.7
709.6 | 48.8 | 51.2 | 48.3 | 41.7
709.8 | 48.8 | 51.2 | 48.3 | 41.7
710 | 48.8 | 51.2 | 48.3 | 41.7
710.2 | 48.8 | 51.2 | 48.3 | 41.7
710.4 | 48.8 | 51.2 | 48.3 | 41.7
710.6 | 48.8 | 50.6 | 48.3 | 41.7
710.8 | 48.8 | 50.6 | 48.3 | 41.7
711 | 48.8 | 50.6 | 47.7 | 41.7
711.2 | 48.8 | 50.6 | 48.3 | 41.7
711.4 | 48.8 | 50.6 | 48.3 | 41.7
711.6 | 48.8 | 50.6 | 48.3 | 41.1
711.8 | 48.8 | 50.6 | 47.7 | 41.1
712 | 48.8 | 50.6 | 47.7 | 41.1
712.2 | 48.8 | 50.6 | 47.7 | 41.7
712.4 | 48.8 | 50.6 | 47.7 | 41.1
712.6 | 48.8 | 50.6 | 47.7 | 41.7
712.8 | 48.8 | 50.6 | 47.7 | 41.1
713 | 48.8 | 50.6 | 47.7 | 41.1
713.2 | 48.8 | 50 | 47.7 | 41.1
713.4 | 48.8 | 50 | 47.7 | 41.1
713.6 | 48.8 | 50 | 47.7 | 41.1
713.8 | 48.8 | 50 | 47.7 | 41.1
714 | 48.8 | 50 | 47.7 | 41.1
714.2 | 48.8 | 50 | 47.7 | 41.1
714.4 | 48.8 | 50 | 47.7 | 41.1
714.6 | 48.8 | 50 | 47.7 | 41.1
714.8 | 47.6 | 50 | 47.7 | 41.1
715 | 48.8 | 50 | 47.7 | 40.5
715.2 | 48.8 | 50 | 47.7 | 41.1
715.4 | 47.6 | 50 | 47.7 | 41.1
715.6 | 48.8 | 50 | 47.7 | 40.5
715.8 | 47.6 | 50 | 47.7 | 41.1
716 | 48.8 | 50 | 47.7 | 41.1
716.2 | 48.8 | 50 | 47.7 | 40.5
716.4 | 47.6 | 50 | 47.7 | 40.5
716.6 | 47.6 | 50 | 47.1 | 40.5
716.8 | 47.6 | 50 | 47.1 | 40.5
717 | 47.6 | 49.4 | 47.1 | 40.5
717.2 | 47.6 | 50 | 47.1 | 40.5
717.4 | 48.8 | 49.4 | 47.1 | 40.5
717.6 | 48.8 | 49.4 | 47.1 | 40.5
717.8 | 47.6 | 49.4 | 47.1 | 40.5
718 | 47.6 | 49.4 | 47.1 | 40.5
718.2 | 47.6 | 49.4 | 47.1 | 40.5
718.4 | 47.6 | 49.4 | 47.1 | 40.5
718.6 | 47.6 | 49.4 | 47.1 | 40.5
718.8 | 47.6 | 49.4 | 47.1 | 40.5
719 | 47.6 | 49.4 | 47.1 | 40.5
719.2 | 47.6 | 49.4 | 47.1 | 40.5
719.4 | 47.6 | 49.4 | 47.1 | 40.5
719.6 | 47.6 | 49.4 | 47.1 | 40.5
719.8 | 47.6 | 49.4 | 47.1 | 40.5
720 | 47.6 | 49.4 | 47.1 | 39.9
720.2 | 47.6 | 49.4 | 47.1 | 39.9
720.4 | 47.6 | 49.4 | 47.1 | 40.5
720.6 | 47.6 | 49.4 | 46.5 | 40.5
720.8 | 47.6 | 48.8 | 46.5 | 40.5
721 | 47.6 | 49.4 | 46.5 | 40.5
721.2 | 46.4 | 49.4 | 46.5 | 40.5
721.4 | 47.6 | 49.4 | 46.5 | 40.5
721.6 | 47.6 | 48.8 | 46.5 | 40.5
721.8 | 47.6 | 48.8 | 46.5 | 39.9
722 | 47.6 | 48.8 | 46.5 | 39.9
722.2 | 47.6 | 48.8 | 46.5 | 39.9
722.4 | 47.6 | 49.4 | 46.5 | 39.9
722.6 | 47.6 | 48.8 | 46.5 | 39.9
722.8 | 46.4 | 48.8 | 46.5 | 39.9
723 | 47.6 | 48.8 | 46.5 | 39.9
723.2 | 46.4 | 48.8 | 46.5 | 39.9
723.4 | 47.6 | 48.8 | 46.5 | 39.9
723.6 | 46.4 | 48.8 | 46.5 | 39.9
723.8 | 47.6 | 48.8 | 46.5 | 39.9
724 | 47.6 | 48.8 | 46.5 | 39.9
724.2 | 46.4 | 48.8 | 46.5 | 39.9
724.4 | 46.4 | 48.8 | 46.5 | 39.9
724.6 | 46.4 | 48.8 | 46.5 | 39.9
724.8 | 46.4 | 48.8 | 46.5 | 39.9
725 | 47.6 | 48.8 | 46.5 | 39.9
725.2 | 46.4 | 48.3 | 46 | 39.9
725.4 | 46.4 | 48.8 | 46.5 | 39.9
725.6 | 46.4 | 48.3 | 46.5 | 39.9
725.8 | 46.4 | 48.3 | 46.5 | 39.9
726 | 46.4 | 48.8 | 46 | 39.9
726.2 | 46.4 | 48.3 | 46 | 39.9
726.4 | 46.4 | 48.3 | 46 | 39.3
726.6 | 46.4 | 48.3 | 46 | 39.3
726.8 | 47.6 | 48.3 | 46 | 39.9
727 | 46.4 | 48.3 | 46.5 | 39.3
727.2 | 46.4 | 48.3 | 46 | 39.3
727.4 | 46.4 | 48.3 | 46 | 39.3
727.6 | 46.4 | 48.3 | 46 | 39.3
727.8 | 46.4 | 48.3 | 46 | 39.3
728 | 46.4 | 48.3 | 46 | 39.3
728.2 | 46.4 | 48.3 | 46 | 39.3
728.4 | 46.4 | 48.3 | 46 | 39.3
728.6 | 46.4 | 47.7 | 46 | 39.3
728.8 | 46.4 | 48.3 | 45.4 | 39.3
729 | 46.4 | 48.3 | 46 | 39.3
729.2 | 46.4 | 47.7 | 46 | 39.3
729.4 | 46.4 | 48.3 | 46 | 39.3
729.6 | 45.2 | 47.7 | 45.4 | 39.3
729.8 | 46.4 | 47.7 | 46 | 39.3
730 | 46.4 | 47.7 | 45.4 | 39.3
730.2 | 46.4 | 47.7 | 45.4 | 39.3
730.4 | 46.4 | 47.7 | 45.4 | 39.3
730.6 | 46.4 | 47.7 | 45.4 | 39.3
730.8 | 46.4 | 48.3 | 45.4 | 39.3
731 | 46.4 | 47.7 | 45.4 | 39.3
731.2 | 46.4 | 47.7 | 45.4 | 39.3
731.4 | 46.4 | 47.7 | 45.4 | 39.3
731.6 | 46.4 | 47.7 | 45.4 | 39.3
731.8 | 45.2 | 47.7 | 45.4 | 39.3
732 | 45.2 | 47.7 | 45.4 | 39.3
732.2 | 46.4 | 47.7 | 45.4 | 39.3
732.4 | 46.4 | 47.7 | 45.4 | 39.3
732.6 | 46.4 | 47.7 | 45.4 | 39.3
732.8 | 46.4 | 47.7 | 45.4 | 39.3
733 | 46.4 | 47.1 | 45.4 | 39.3
733.2 | 46.4 | 47.7 | 45.4 | 39.3
733.4 | 45.2 | 47.7 | 45.4 | 38.7
733.6 | 45.2 | 47.7 | 44.8 | 39.3
733.8 | 45.2 | 47.7 | 45.4 | 38.7
734 | 46.4 | 47.7 | 45.4 | 38.7
734.2 | 45.2 | 47.1 | 45.4 | 39.3
734.4 | 46.4 | 47.1 | 44.8 | 38.7
734.6 | 45.2 | 47.1 | 45.4 | 38.7
734.8 | 45.2 | 47.1 | 44.8 | 38.7
735 | 45.2 | 47.1 | 44.8 | 38.7
735.2 | 45.2 | 47.1 | 45.4 | 38.7
735.4 | 45.2 | 47.1 | 44.8 | 38.7
735.6 | 45.2 | 47.1 | 44.8 | 38.7
735.8 | 45.2 | 47.1 | 44.8 | 38.7
736 | 46.4 | 47.1 | 44.8 | 38.7
736.2 | 45.2 | 47.1 | 44.8 | 38.7
736.4 | 45.2 | 47.1 | 44.8 | 38.7
736.6 | 45.2 | 47.1 | 44.8 | 38.7
736.8 | 45.2 | 47.1 | 44.8 | 38.1
737 | 45.2 | 47.1 | 44.8 | 38.1
737.2 | 45.2 | 47.1 | 44.8 | 38.7
737.4 | 45.2 | 47.1 | 44.8 | 38.7
737.6 | 45.2 | 46.5 | 44.8 | 38.7
737.8 | 44 | 46.5 | 44.8 | 38.7
738 | 45.2 | 46.5 | 44.8 | 38.7
738.2 | 45.2 | 47.1 | 44.2 | 38.7
738.4 | 45.2 | 47.1 | 44.8 | 38.7
738.6 | 45.2 | 46.5 | 44.8 | 38.7
738.8 | 45.2 | 46.5 | 44.8 | 38.7
739 | 45.2 | 46.5 | 44.8 | 38.7
739.2 | 45.2 | 46.5 | 44.8 | 38.1
739.4 | 45.2 | 46.5 | 44.2 | 38.1
739.6 | 45.2 | 46.5 | 44.2 | 38.1
739.8 | 45.2 | 46.5 | 44.8 | 38.1
740 | 45.2 | 46.5 | 44.8 | 38.1
740.2 | 45.2 | 46.5 | 44.2 | 38.7
740.4 | 45.2 | 46.5 | 44.2 | 38.1
740.6 | 45.2 | 46.5 | 44.2 | 38.1
740.8 | 45.2 | 46.5 | 44.2 | 38.1
741 | 45.2 | 46.5 | 44.2 | 38.1
741.2 | 45.2 | 46.5 | 44.2 | 38.1
741.4 | 44 | 46.5 | 44.2 | 38.1
741.6 | 45.2 | 46.5 | 44.2 | 38.1
741.8 | 45.2 | 46.5 | 44.2 | 38.1
742 | 44 | 46.5 | 44.2 | 38.1
742.2 | 45.2 | 46.5 | 44.2 | 38.1
742.4 | 45.2 | 46.5 | 44.2 | 38.1
742.6 | 44 | 46.5 | 44.2 | 37.5
742.8 | 45.2 | 46.5 | 44.2 | 38.1
743 | 44 | 46.5 | 44.2 | 38.1
743.2 | 44 | 45.9 | 44.2 | 37.5
743.4 | 44 | 46.5 | 44.2 | 37.5
743.6 | 44 | 45.9 | 43.6 | 38.1
743.8 | 44 | 46.5 | 44.2 | 38.1
744 | 44 | 45.9 | 44.2 | 38.1
744.2 | 44 | 45.9 | 43.6 | 38.1
744.4 | 44 | 45.9 | 44.2 | 37.5
744.6 | 44 | 45.9 | 43.6 | 37.5
744.8 | 44 | 45.9 | 43.6 | 37.5
745 | 44 | 45.9 | 44.2 | 37.5
745.2 | 44 | 45.9 | 43.6 | 38.1
745.4 | 45.2 | 45.9 | 43.6 | 37.5
745.6 | 44 | 45.3 | 43.6 | 37.5
745.8 | 44 | 45.9 | 43.6 | 37.5
746 | 44 | 45.9 | 43.6 | 37.5
746.2 | 44 | 45.9 | 43.6 | 37.5
746.4 | 44 | 45.9 | 43.6 | 37.5
746.6 | 44 | 45.9 | 43.6 | 37.5
746.8 | 44 | 45.9 | 43 | 37.5
747 | 44 | 45.3 | 43.6 | 37.5
747.2 | 44 | 45.3 | 43.6 | 37.5
747.4 | 44 | 45.3 | 43.6 | 37.5
747.6 | 44 | 45.9 | 43 | 37.5
747.8 | 44 | 45.3 | 43 | 37.5
748 | 44 | 45.3 | 43.6 | 37.5
748.2 | 44 | 45.3 | 43 | 37.5
748.4 | 44 | 45.3 | 43.6 | 37.5
748.6 | 44 | 45.9 | 43 | 37.5
748.8 | 44 | 45.3 | 43 | 37.5
749 | 44 | 45.3 | 43 | 37.5
749.2 | 44 | 45.3 | 43 | 37.5
749.4 | 44 | 45.3 | 43 | 37.5
749.6 | 44 | 45.3 | 43 | 37.5
749.8 | 44 | 45.3 | 43 | 37.5
750 | 44 | 45.3 | 43 | 37.5
750.2 | 44 | 45.9 | 43 | 37.5
750.4 | 44 | 45.3 | 43 | 37.5
750.6 | 42.8 | 45.3 | 43 | 37.5
750.8 | 44 | 45.3 | 43 | 37.5
751 | 44 | 45.3 | 43 | 37.5
751.2 | 44 | 45.3 | 43 | 37.5
751.4 | 44 | 45.3 | 43 | 36.9
751.6 | 42.8 | 45.3 | 43 | 37.5
751.8 | 44 | 45.3 | 43 | 37.5
752 | 44 | 45.3 | 43 | 37.5
752.2 | 42.8 | 45.3 | 43 | 36.9
752.4 | 44 | 45.3 | 43 | 36.9
752.6 | 44 | 44.7 | 42.4 | 36.9
752.8 | 42.8 | 45.3 | 43 | 36.9
753 | 42.8 | 45.3 | 43 | 36.9
753.2 | 42.8 | 44.7 | 43 | 36.9
753.4 | 42.8 | 45.3 | 43 | 36.9
753.6 | 44 | 44.7 | 43 | 36.9
753.8 | 42.8 | 44.7 | 42.4 | 36.9
754 | 42.8 | 44.7 | 43 | 36.9
754.2 | 44 | 44.7 | 42.4 | 36.9
754.4 | 44 | 44.7 | 42.4 | 36.9
754.6 | 42.8 | 44.7 | 42.4 | 37.5
754.8 | 44 | 44.7 | 43 | 36.9
755 | 42.8 | 45.3 | 42.4 | 36.9
755.2 | 42.8 | 44.7 | 42.4 | 36.9
755.4 | 42.8 | 44.7 | 42.4 | 36.9
755.6 | 42.8 | 44.7 | 42.4 | 36.9
755.8 | 42.8 | 44.7 | 43 | 36.9
756 | 42.8 | 44.7 | 42.4 | 36.9
756.2 | 42.8 | 44.7 | 42.4 | 36.9
756.4 | 42.8 | 44.7 | 42.4 | 36.9
756.6 | 42.8 | 44.7 | 42.4 | 36.9
756.8 | 42.8 | 44.7 | 42.4 | 36.9
757 | 42.8 | 44.7 | 42.4 | 36.3
757.2 | 42.8 | 44.7 | 42.4 | 36.9
757.4 | 41.6 | 44.1 | 42.4 | 36.9
757.6 | 42.8 | 44.7 | 42.4 | 36.9
757.8 | 42.8 | 44.1 | 42.4 | 36.9
758 | 42.8 | 44.1 | 42.4 | 36.9
758.2 | 42.8 | 44.1 | 42.4 | 36.9
758.4 | 42.8 | 44.7 | 42.4 | 36.9
758.6 | 42.8 | 44.1 | 41.8 | 36.3
758.8 | 42.8 | 44.1 | 42.4 | 36.9
759 | 42.8 | 44.1 | 42.4 | 36.9
759.2 | 41.6 | 44.1 | 41.8 | 36.3
759.4 | 42.8 | 44.1 | 41.8 | 36.3
759.6 | 42.8 | 44.1 | 42.4 | 36.3
759.8 | 41.6 | 44.1 | 42.4 | 36.9
760 | 42.8 | 44.1 | 41.8 | 36.3
760.2 | 42.8 | 44.1 | 41.8 | 36.3
760.4 | 42.8 | 44.1 | 41.8 | 36.3
760.6 | 41.6 | 44.1 | 41.8 | 36.3
760.8 | 41.6 | 44.1 | 41.8 | 36.3
761 | 41.6 | 44.1 | 41.8 | 36.3
761.2 | 42.8 | 44.1 | 41.8 | 36.3
761.4 | 42.8 | 44.1 | 41.8 | 36.3
761.6 | 41.6 | 44.1 | 41.8 | 36.3
761.8 | 41.6 | 44.1 | 41.8 | 36.3
762 | 41.6 | 44.1 | 41.8 | 36.3
762.2 | 42.8 | 44.1 | 41.8 | 36.3
762.4 | 41.6 | 44.1 | 41.8 | 36.3
762.6 | 41.6 | 44.1 | 41.8 | 36.3
762.8 | 41.6 | 44.1 | 41.8 | 36.3
763 | 41.6 | 43.5 | 41.8 | 35.7
763.2 | 41.6 | 43.5 | 41.8 | 36.3
763.4 | 41.6 | 44.1 | 41.8 | 36.3
763.6 | 41.6 | 43.5 | 41.8 | 36.3
763.8 | 41.6 | 43.5 | 41.8 | 36.3
764 | 41.6 | 43.5 | 41.8 | 36.3
764.2 | 41.6 | 43.5 | 41.8 | 36.3
764.4 | 41.6 | 44.1 | 41.8 | 36.3
764.6 | 41.6 | 43.5 | 41.8 | 36.3
764.8 | 41.6 | 43.5 | 41.8 | 36.3
765 | 41.6 | 43.5 | 41.8 | 35.7
765.2 | 41.6 | 43.5 | 41.2 | 36.3
765.4 | 41.6 | 43.5 | 41.2 | 36.3
765.6 | 41.6 | 43.5 | 41.8 | 36.3
765.8 | 41.6 | 43.5 | 41.8 | 36.3
766 | 41.6 | 43.5 | 41.2 | 36.3
766.2 | 41.6 | 43.5 | 41.2 | 36.3
766.4 | 41.6 | 43.5 | 41.8 | 35.7
766.6 | 41.6 | 42.9 | 41.2 | 36.3
766.8 | 41.6 | 42.9 | 41.2 | 36.3
767 | 41.6 | 43.5 | 41.2 | 35.7
767.2 | 41.6 | 43.5 | 41.2 | 35.7
767.4 | 41.6 | 43.5 | 41.2 | 35.7
767.6 | 41.6 | 42.9 | 41.2 | 35.7
767.8 | 41.6 | 42.9 | 41.2 | 35.7
768 | 41.6 | 43.5 | 41.2 | 35.7
768.2 | 41.6 | 42.9 | 41.2 | 35.7
768.4 | 41.6 | 42.9 | 41.2 | 35.7
768.6 | 41.6 | 42.9 | 41.2 | 36.3
768.8 | 41.6 | 42.9 | 41.2 | 35.7
769 | 41.6 | 42.9 | 41.2 | 35.7
769.2 | 41.6 | 42.9 | 41.2 | 35.7
769.4 | 41.6 | 42.9 | 41.2 | 35.7
769.6 | 41.6 | 42.9 | 41.2 | 35.7
769.8 | 41.6 | 42.9 | 41.2 | 35.7
770 | 41.6 | 42.9 | 41.2 | 35.7
770.2 | 41.6 | 42.9 | 40.6 | 35.1
770.4 | 41.6 | 42.9 | 40.6 | 35.7
770.6 | 41.6 | 42.9 | 40.6 | 35.7
770.8 | 41.6 | 42.9 | 41.2 | 35.7
771 | 40.5 | 42.9 | 40.6 | 35.7
771.2 | 41.6 | 42.9 | 41.2 | 35.7
771.4 | 41.6 | 42.9 | 40.6 | 35.7
771.6 | 40.5 | 42.9 | 40.6 | 35.1
771.8 | 41.6 | 42.9 | 40.6 | 35.7
772 | 41.6 | 42.9 | 40.6 | 35.7
772.2 | 40.5 | 42.9 | 40.6 | 35.7
772.4 | 41.6 | 42.9 | 40.6 | 35.7
772.6 | 40.5 | 42.9 | 40.6 | 35.1
772.8 | 41.6 | 42.9 | 40.6 | 35.1
773 | 40.5 | 42.9 | 40.6 | 35.1
773.2 | 41.6 | 42.9 | 40.6 | 35.7
773.4 | 41.6 | 42.3 | 40.6 | 35.1
773.6 | 40.5 | 42.9 | 40.6 | 35.7
773.8 | 40.5 | 42.3 | 40.6 | 35.7
774 | 40.5 | 42.3 | 40.6 | 35.1
774.2 | 41.6 | 42.3 | 40.6 | 35.1
774.4 | 40.5 | 42.3 | 40.6 | 35.1
774.6 | 40.5 | 42.9 | 40.6 | 35.1
774.8 | 40.5 | 42.9 | 40.6 | 35.1
775 | 41.6 | 42.3 | 40.6 | 35.7
775.2 | 40.5 | 42.3 | 40.6 | 35.1
775.4 | 40.5 | 42.3 | 40.6 | 35.1
775.6 | 40.5 | 42.3 | 40.6 | 35.1
775.8 | 40.5 | 42.3 | 40 | 35.1
776 | 40.5 | 42.3 | 40.6 | 35.1
776.2 | 40.5 | 42.3 | 40.6 | 35.1
776.4 | 40.5 | 42.3 | 40.6 | 35.1
776.6 | 40.5 | 42.3 | 40.6 | 35.1
776.8 | 40.5 | 42.3 | 40.6 | 35.1
777 | 41.6 | 42.3 | 40.6 | 35.1
777.2 | 40.5 | 42.3 | 40 | 35.1
777.4 | 40.5 | 42.3 | 40 | 35.1
777.6 | 40.5 | 42.3 | 40.6 | 35.1
777.8 | 40.5 | 42.3 | 40 | 35.1
778 | 40.5 | 42.3 | 40 | 35.1
778.2 | 40.5 | 42.3 | 40 | 35.1
778.4 | 40.5 | 41.7 | 40 | 35.1
778.6 | 40.5 | 42.3 | 40 | 35.1
778.8 | 40.5 | 42.3 | 40 | 35.1
779 | 40.5 | 42.3 | 40 | 35.1
779.2 | 40.5 | 42.3 | 40 | 35.1
779.4 | 40.5 | 41.7 | 40 | 34.5
779.6 | 40.5 | 41.7 | 40 | 34.5
779.8 | 40.5 | 41.7 | 40 | 35.1
780 | 40.5 | 41.7 | 40 | 35.1
780.2 | 40.5 | 41.7 | 40 | 35.1
780.4 | 40.5 | 41.7 | 40 | 35.1
780.6 | 40.5 | 41.7 | 40 | 35.1
780.8 | 40.5 | 41.7 | 40 | 35.1
781 | 40.5 | 41.7 | 40 | 34.5
781.2 | 40.5 | 41.7 | 40 | 34.5
781.4 | 40.5 | 41.7 | 40 | 35.1
781.6 | 40.5 | 41.7 | 40 | 35.1
781.8 | 40.5 | 41.7 | 40 | 35.1
782 | 40.5 | 41.7 | 40 | 34.5
782.2 | 40.5 | 41.7 | 39.4 | 34.5
782.4 | 39.3 | 41.7 | 39.4 | 34.5
782.6 | 40.5 | 41.7 | 40 | 35.1
782.8 | 40.5 | 41.7 | 40 | 34.5
783 | 40.5 | 41.7 | 40 | 34.5
783.2 | 39.3 | 41.7 | 40 | 34.5
783.4 | 40.5 | 41.7 | 40 | 34.5
783.6 | 40.5 | 41.7 | 40 | 34.5
783.8 | 40.5 | 41.7 | 40 | 34.5
784 | 40.5 | 41.7 | 39.4 | 34.5
784.2 | 39.3 | 41.7 | 40 | 34.5
784.4 | 40.5 | 41.7 | 39.4 | 34.5
784.6 | 39.3 | 41.7 | 39.4 | 34.5
784.8 | 39.3 | 41.7 | 39.4 | 34.5
785 | 40.5 | 41.7 | 39.4 | 34.5
785.2 | 39.3 | 41.1 | 39.4 | 34.5
785.4 | 40.5 | 41.1 | 39.4 | 34.5
785.6 | 40.5 | 41.7 | 39.4 | 34.5
785.8 | 39.3 | 41.1 | 39.4 | 34.5
786 | 40.5 | 41.7 | 39.4 | 34.5
786.2 | 39.3 | 41.7 | 39.4 | 34.5
786.4 | 39.3 | 41.1 | 40 | 34.5
786.6 | 39.3 | 41.1 | 39.4 | 34.5
786.8 | 39.3 | 41.1 | 39.4 | 34.5
787 | 40.5 | 41.1 | 39.4 | 34.5
787.2 | 39.3 | 41.7 | 39.4 | 34.5
787.4 | 39.3 | 41.1 | 39.4 | 34.5
787.6 | 39.3 | 41.7 | 39.4 | 34.5
787.8 | 39.3 | 41.1 | 39.4 | 34.5
788 | 39.3 | 41.1 | 39.4 | 34.5
788.2 | 39.3 | 41.1 | 39.4 | 34.5
788.4 | 40.5 | 41.1 | 39.4 | 34.5
788.6 | 39.3 | 41.1 | 39.4 | 34.5
788.8 | 39.3 | 41.1 | 39.4 | 34.5
789 | 39.3 | 41.1 | 38.8 | 34.5
789.2 | 39.3 | 41.1 | 39.4 | 33.9
789.4 | 39.3 | 41.1 | 39.4 | 33.9
789.6 | 39.3 | 41.1 | 39.4 | 34.5
789.8 | 39.3 | 41.1 | 39.4 | 34.5
790 | 39.3 | 41.1 | 39.4 | 34.5
790.2 | 39.3 | 41.1 | 38.8 | 33.9
790.4 | 39.3 | 41.1 | 38.8 | 34.5
790.6 | 40.5 | 41.1 | 39.4 | 34.5
790.8 | 39.3 | 40.5 | 39.4 | 33.9
791 | 39.3 | 41.1 | 38.8 | 33.9
791.2 | 39.3 | 41.1 | 39.4 | 33.9
791.4 | 39.3 | 41.1 | 39.4 | 33.9
791.6 | 39.3 | 41.1 | 38.8 | 33.9
791.8 | 39.3 | 41.1 | 38.8 | 34.5
792 | 39.3 | 40.5 | 38.8 | 33.9
792.2 | 39.3 | 41.1 | 38.8 | 33.9
792.4 | 39.3 | 40.5 | 38.8 | 33.9
792.6 | 39.3 | 40.5 | 38.8 | 33.9
792.8 | 39.3 | 40.5 | 38.8 | 33.9
793 | 39.3 | 40.5 | 38.8 | 33.9
793.2 | 39.3 | 41.1 | 38.8 | 33.9
793.4 | 39.3 | 40.5 | 38.8 | 33.9
793.6 | 39.3 | 40.5 | 38.8 | 33.9
793.8 | 39.3 | 40.5 | 38.8 | 33.9
794 | 39.3 | 40.5 | 38.8 | 33.9
794.2 | 39.3 | 40.5 | 38.8 | 33.3
794.4 | 39.3 | 40.5 | 38.8 | 33.9
794.6 | 39.3 | 40.5 | 38.8 | 33.3
794.8 | 39.3 | 40.5 | 38.8 | 33.9
795 | 38.1 | 40.5 | 38.8 | 33.9
795.2 | 39.3 | 40.5 | 38.8 | 33.9
795.4 | 39.3 | 40.5 | 38.8 | 33.9
795.6 | 39.3 | 40.5 | 38.2 | 33.9
795.8 | 39.3 | 40.5 | 38.2 | 33.3
796 | 39.3 | 40.5 | 38.8 | 33.9
796.2 | 39.3 | 40.5 | 38.8 | 33.9
796.4 | 39.3 | 40.5 | 38.8 | 33.9
796.6 | 39.3 | 40.5 | 38.2 | 33.3
796.8 | 39.3 | 39.9 | 38.2 | 33.3
797 | 39.3 | 40.5 | 38.2 | 33.9
797.2 | 39.3 | 40.5 | 38.8 | 33.9
797.4 | 39.3 | 40.5 | 38.8 | 33.3
797.6 | 39.3 | 40.5 | 38.8 | 33.3
797.8 | 39.3 | 40.5 | 38.2 | 33.3
798 | 39.3 | 40.5 | 38.2 | 33.3
798.2 | 39.3 | 40.5 | 38.2 | 33.3
798.4 | 38.1 | 40.5 | 38.2 | 33.3
798.6 | 38.1 | 40.5 | 38.2 | 33.3
798.8 | 38.1 | 39.9 | 38.2 | 33.3
799 | 38.1 | 39.9 | 38.2 | 33.3
799.2 | 39.3 | 39.9 | 38.2 | 33.3
799.4 | 39.3 | 40.5 | 38.2 | 33.3
799.6 | 39.3 | 39.9 | 38.2 | 33.3
799.8 | 39.3 | 39.9 | 38.2 | 33.3
800 | 39.3 | 39.9 | 38.2 | 33.3
800.2 | 38.1 | 39.9 | 38.2 | 33.3
800.4 | 39.3 | 39.9 | 38.2 | 33.3
800.6 | 39.3 | 39.9 | 38.2 | 33.3
800.8 | 38.1 | 39.9 | 38.2 | 33.9
801 | 38.1 | 39.9 | 38.2 | 33.3
801.2 | 39.3 | 39.9 | 38.2 | 33.3
801.4 | 38.1 | 39.9 | 38.2 | 33.3
801.6 | 38.1 | 39.9 | 38.2 | 33.3
801.8 | 39.3 | 39.9 | 38.2 | 33.3
802 | 38.1 | 39.9 | 38.2 | 33.3
802.2 | 38.1 | 39.9 | 38.2 | 33.3
802.4 | 39.3 | 39.9 | 38.2 | 33.3
802.6 | 38.1 | 39.9 | 38.2 | 33.3
802.8 | 38.1 | 39.9 | 38.2 | 33.3
803 | 38.1 | 39.9 | 38.2 | 33.3
803.2 | 38.1 | 39.9 | 37.6 | 33.3
803.4 | 38.1 | 39.9 | 38.2 | 33.3
803.6 | 38.1 | 39.9 | 38.2 | 33.3
803.8 | 38.1 | 39.9 | 37.6 | 33.3
804 | 38.1 | 39.9 | 38.2 | 33.3
804.2 | 38.1 | 39.9 | 38.2 | 33.3
804.4 | 38.1 | 39.9 | 38.2 | 33.3
804.6 | 38.1 | 39.9 | 37.6 | 33.3
804.8 | 38.1 | 39.4 | 38.2 | 33.3
805 | 39.3 | 39.9 | 38.2 | 33.3
805.2 | 38.1 | 39.9 | 37.6 | 33.3
805.4 | 38.1 | 39.9 | 37.6 | 33.3
805.6 | 38.1 | 39.4 | 38.2 | 33.3
805.8 | 38.1 | 39.9 | 38.2 | 33.3
806 | 38.1 | 39.4 | 38.2 | 33.3
806.2 | 38.1 | 39.4 | 38.2 | 33.3
806.4 | 38.1 | 39.4 | 37.6 | 33.3
806.6 | 38.1 | 39.4 | 37.6 | 33.3
806.8 | 38.1 | 39.4 | 37.6 | 33.3
807 | 38.1 | 39.4 | 37.6 | 33.3
807.2 | 38.1 | 39.4 | 37.6 | 33.3
807.4 | 38.1 | 39.4 | 37.6 | 33.3
807.6 | 38.1 | 39.4 | 38.2 | 33.3
807.8 | 38.1 | 39.4 | 37.6 | 33.3
808 | 38.1 | 39.4 | 37.6 | 33.3
808.2 | 38.1 | 39.4 | 37.6 | 33.3
808.4 | 38.1 | 39.4 | 37.6 | 32.7
808.6 | 38.1 | 39.4 | 37.6 | 32.7
808.8 | 38.1 | 39.4 | 37.6 | 32.7
809 | 38.1 | 39.4 | 38.2 | 33.3
809.2 | 38.1 | 39.4 | 37.6 | 33.3
809.4 | 38.1 | 39.4 | 37.6 | 32.7
809.6 | 36.9 | 39.4 | 37.6 | 32.7
809.8 | 38.1 | 39.4 | 37.6 | 32.7
810 | 38.1 | 39.4 | 37 | 32.7
810.2 | 38.1 | 39.4 | 37.6 | 32.7
810.4 | 38.1 | 39.4 | 37.6 | 32.7
810.6 | 38.1 | 39.4 | 37.6 | 32.7
810.8 | 38.1 | 39.4 | 37.6 | 32.7
811 | 38.1 | 39.4 | 37.6 | 32.7
811.2 | 38.1 | 39.4 | 37.6 | 32.7
811.4 | 38.1 | 39.4 | 37 | 32.7
811.6 | 38.1 | 39.4 | 37.6 | 32.7
811.8 | 38.1 | 39.4 | 37 | 32.7
812 | 38.1 | 39.4 | 37.6 | 32.7
812.2 | 38.1 | 39.4 | 37 | 32.7
812.4 | 38.1 | 39.4 | 37 | 32.7
812.6 | 36.9 | 38.8 | 37 | 32.7
812.8 | 38.1 | 38.8 | 37.6 | 32.7
813 | 38.1 | 38.8 | 37 | 32.7
813.2 | 38.1 | 39.4 | 37 | 32.7
813.4 | 36.9 | 39.4 | 37 | 32.7
813.6 | 38.1 | 39.4 | 37 | 32.7
813.8 | 36.9 | 39.4 | 37 | 32.7
814 | 36.9 | 39.4 | 37 | 32.7
814.2 | 36.9 | 39.4 | 37 | 32.7
814.4 | 36.9 | 38.8 | 37 | 32.7
814.6 | 36.9 | 39.4 | 37.6 | 32.7
814.8 | 38.1 | 38.8 | 37 | 32.7
815 | 36.9 | 39.4 | 37 | 32.7
815.2 | 36.9 | 38.8 | 37 | 32.7
815.4 | 36.9 | 38.8 | 37 | 32.7
815.6 | 36.9 | 38.8 | 37 | 32.7
815.8 | 36.9 | 38.8 | 37 | 32.7
816 | 36.9 | 38.8 | 37 | 32.1
816.2 | 36.9 | 38.8 | 37 | 32.7
816.4 | 36.9 | 38.8 | 37 | 32.7
816.6 | 38.1 | 38.8 | 37 | 32.1
816.8 | 36.9 | 38.8 | 37 | 32.7
817 | 36.9 | 39.4 | 37 | 32.7
817.2 | 36.9 | 38.8 | 37 | 32.7
817.4 | 36.9 | 38.8 | 37 | 32.7
817.6 | 36.9 | 38.8 | 37 | 32.7
817.8 | 36.9 | 38.8 | 37 | 32.7
818 | 36.9 | 38.8 | 37 | 32.1
818.2 | 36.9 | 38.8 | 37 | 32.1
818.4 | 36.9 | 38.8 | 37 | 32.1
818.6 | 36.9 | 38.8 | 37 | 32.1
818.8 | 36.9 | 38.8 | 37 | 32.1
819 | 36.9 | 38.8 | 37 | 32.1
819.2 | 36.9 | 38.2 | 36.4 | 32.1
819.4 | 36.9 | 38.8 | 37 | 32.7
819.6 | 38.1 | 38.2 | 37 | 32.7
819.8 | 36.9 | 38.8 | 37 | 32.1
820 | 36.9 | 38.8 | 36.4 | 32.1
820.2 | 36.9 | 38.2 | 37 | 32.7
820.4 | 36.9 | 38.2 | 37 | 32.1
820.6 | 36.9 | 38.2 | 37 | 32.1
820.8 | 36.9 | 38.8 | 37 | 32.1
821 | 36.9 | 38.2 | 36.4 | 32.1
821.2 | 36.9 | 38.2 | 36.4 | 32.1
821.4 | 36.9 | 38.2 | 36.4 | 32.1
821.6 | 36.9 | 38.2 | 37 | 32.1
821.8 | 36.9 | 38.2 | 37 | 32.1
822 | 36.9 | 38.2 | 36.4 | 32.1
822.2 | 36.9 | 38.8 | 36.4 | 32.1
822.4 | 36.9 | 38.2 | 36.4 | 32.1
822.6 | 36.9 | 38.2 | 36.4 | 32.1
822.8 | 36.9 | 38.2 | 36.4 | 32.1
823 | 36.9 | 38.2 | 36.4 | 32.1
823.2 | 36.9 | 38.2 | 36.4 | 32.1
823.4 | 36.9 | 38.2 | 36.4 | 32.1
823.6 | 36.9 | 38.2 | 36.4 | 32.1
823.8 | 36.9 | 38.2 | 36.4 | 32.1
824 | 36.9 | 38.2 | 36.4 | 32.1
824.2 | 36.9 | 38.2 | 36.4 | 32.1
824.4 | 36.9 | 38.2 | 36.4 | 32.1
824.6 | 36.9 | 38.2 | 36.4 | 32.1
824.8 | 36.9 | 38.2 | 36.4 | 32.1
825 | 36.9 | 37.6 | 36.4 | 32.1
825.2 | 36.9 | 38.2 | 36.4 | 32.1
825.4 | 36.9 | 38.2 | 36.4 | 32.1
825.6 | 36.9 | 38.2 | 36.4 | 32.1
825.8 | 36.9 | 38.2 | 36.4 | 32.1
826 | 36.9 | 38.2 | 36.4 | 32.1
826.2 | 36.9 | 38.2 | 36.4 | 32.1
826.4 | 36.9 | 38.2 | 36.4 | 32.1
826.6 | 36.9 | 37.6 | 36.4 | 32.1
826.8 | 36.9 | 38.2 | 36.4 | 32.1
827 | 36.9 | 37.6 | 36.4 | 32.1
827.2 | 36.9 | 38.2 | 35.8 | 32.1
827.4 | 36.9 | 37.6 | 36.4 | 32.1
827.6 | 35.7 | 37.6 | 36.4 | 32.1
827.8 | 36.9 | 37.6 | 36.4 | 32.1
828 | 36.9 | 38.2 | 36.4 | 31.5
828.2 | 35.7 | 38.2 | 36.4 | 32.1
828.4 | 36.9 | 38.2 | 36.4 | 32.1
828.6 | 36.9 | 38.2 | 35.8 | 32.1
828.8 | 36.9 | 37.6 | 36.4 | 32.1
829 | 36.9 | 37.6 | 36.4 | 31.5
829.2 | 36.9 | 37.6 | 35.8 | 32.1
829.4 | 35.7 | 37.6 | 35.8 | 32.1
829.6 | 36.9 | 37.6 | 36.4 | 32.1
829.8 | 35.7 | 37.6 | 36.4 | 32.1
830 | 36.9 | 38.2 | 35.8 | 32.1
830.2 | 36.9 | 37.6 | 36.4 | 32.1
830.4 | 35.7 | 37.6 | 35.8 | 31.5
830.6 | 36.9 | 37.6 | 35.8 | 32.1
830.8 | 36.9 | 37.6 | 35.8 | 32.1
831 | 36.9 | 37.6 | 35.8 | 31.5
831.2 | 36.9 | 37.6 | 35.8 | 31.5
831.4 | 35.7 | 37.6 | 35.8 | 31.5
831.6 | 36.9 | 37.6 | 35.8 | 31.5
831.8 | 35.7 | 37.6 | 35.8 | 32.1
832 | 35.7 | 37.6 | 35.8 | 31.5
832.2 | 36.9 | 37.6 | 35.8 | 31.5
832.4 | 35.7 | 37.6 | 35.8 | 31.5
832.6 | 35.7 | 37.6 | 35.8 | 31.5
832.8 | 36.9 | 37.6 | 35.8 | 31.5
833 | 35.7 | 37.6 | 35.8 | 31.5
833.2 | 36.9 | 37.6 | 35.8 | 31.5
833.4 | 35.7 | 37.6 | 35.8 | 31.5
833.6 | 35.7 | 37.6 | 35.8 | 31.5
833.8 | 35.7 | 37.6 | 35.8 | 31.5
834 | 35.7 | 37.6 | 35.8 | 31.5
834.2 | 35.7 | 37.6 | 35.8 | 31.5
834.4 | 35.7 | 37 | 35.8 | 31.5
834.6 | 35.7 | 37.6 | 35.8 | 31.5
834.8 | 35.7 | 37.6 | 35.8 | 31.5
835 | 35.7 | 37 | 35.8 | 31.5
835.2 | 35.7 | 37 | 35.8 | 31.5
835.4 | 36.9 | 37.6 | 35.8 | 31.5
835.6 | 35.7 | 37.6 | 35.8 | 31.5
835.8 | 35.7 | 37.6 | 35.8 | 31.5
836 | 35.7 | 37.6 | 35.8 | 31.5
836.2 | 35.7 | 37.6 | 35.8 | 30.9
836.4 | 35.7 | 37.6 | 35.8 | 31.5
836.6 | 35.7 | 37 | 35.8 | 31.5
836.8 | 35.7 | 37.6 | 35.2 | 31.5
837 | 35.7 | 37 | 35.8 | 31.5
837.2 | 35.7 | 37.6 | 35.8 | 31.5
837.4 | 35.7 | 37.6 | 35.8 | 32.1
837.6 | 35.7 | 37 | 35.8 | 31.5
837.8 | 35.7 | 37 | 35.2 | 31.5
838 | 36.9 | 37.6 | 35.8 | 31.5
838.2 | 35.7 | 37 | 35.8 | 31.5
838.4 | 35.7 | 37 | 35.2 | 31.5
838.6 | 35.7 | 37 | 35.2 | 31.5
838.8 | 35.7 | 37 | 35.2 | 30.9
839 | 35.7 | 37 | 35.2 | 31.5
839.2 | 35.7 | 37 | 35.2 | 31.5
839.4 | 35.7 | 37 | 35.2 | 31.5
839.6 | 35.7 | 37.6 | 35.2 | 31.5
839.8 | 35.7 | 37 | 35.2 | 31.5
840 | 35.7 | 37 | 35.2 | 31.5
840.2 | 35.7 | 37 | 35.2 | 31.5
840.4 | 35.7 | 37 | 35.2 | 30.9
840.6 | 35.7 | 37 | 35.2 | 30.9
840.8 | 35.7 | 37 | 35.2 | 31.5
841 | 35.7 | 37 | 35.2 | 31.5
841.2 | 35.7 | 37 | 35.2 | 30.9
841.4 | 35.7 | 37 | 35.2 | 30.9
841.6 | 35.7 | 37 | 35.2 | 31.5
841.8 | 35.7 | 37 | 35.2 | 30.9
842 | 35.7 | 37 | 35.2 | 30.9
842.2 | 35.7 | 37 | 35.2 | 30.9
842.4 | 35.7 | 37 | 35.2 | 30.9
842.6 | 35.7 | 37 | 35.2 | 30.9
842.8 | 35.7 | 37 | 35.2 | 30.9
843 | 35.7 | 37 | 35.2 | 30.9
843.2 | 35.7 | 37 | 35.2 | 30.9
843.4 | 35.7 | 37 | 35.2 | 30.9
843.6 | 35.7 | 37 | 35.2 | 30.9
843.8 | 35.7 | 36.4 | 35.2 | 30.9
844 | 35.7 | 37 | 35.2 | 30.9
844.2 | 35.7 | 37 | 35.2 | 30.9
844.4 | 35.7 | 37 | 35.2 | 30.9
844.6 | 35.7 | 37 | 35.2 | 30.9
844.8 | 35.7 | 37 | 35.2 | 30.9
845 | 35.7 | 37 | 35.2 | 30.9
845.2 | 35.7 | 37 | 35.2 | 30.9
845.4 | 34.5 | 37 | 35.2 | 30.9
845.6 | 35.7 | 36.4 | 35.2 | 30.9
845.8 | 35.7 | 37 | 35.2 | 30.9
846 | 35.7 | 37 | 35.2 | 30.9
846.2 | 34.5 | 37 | 35.2 | 30.9
846.4 | 35.7 | 36.4 | 35.2 | 30.9
846.6 | 35.7 | 36.4 | 35.2 | 30.9
846.8 | 35.7 | 37 | 35.2 | 30.9
847 | 35.7 | 37 | 35.2 | 30.9
847.2 | 34.5 | 36.4 | 35.2 | 30.9
847.4 | 35.7 | 37 | 35.2 | 30.9
847.6 | 35.7 | 36.4 | 35.2 | 30.9
847.8 | 34.5 | 36.4 | 34.6 | 30.9
848 | 35.7 | 36.4 | 34.6 | 30.9
848.2 | 35.7 | 36.4 | 35.2 | 30.9
848.4 | 34.5 | 36.4 | 35.2 | 30.9
848.6 | 35.7 | 36.4 | 34.6 | 30.9
848.8 | 35.7 | 36.4 | 35.2 | 30.9
849 | 35.7 | 36.4 | 35.2 | 30.9
849.2 | 34.5 | 37 | 34.6 | 30.9
849.4 | 34.5 | 36.4 | 35.2 | 30.9
849.6 | 35.7 | 36.4 | 35.2 | 30.9
849.8 | 35.7 | 36.4 | 34.6 | 30.9
850 | 34.5 | 36.4 | 34.6 | 30.9
850.2 | 35.7 | 36.4 | 34.6 | 31.5
850.4 | 34.5 | 36.4 | 34.6 | 30.9
850.6 | 35.7 | 36.4 | 34.6 | 30.9
850.8 | 34.5 | 36.4 | 34.6 | 30.9
851 | 34.5 | 36.4 | 34.6 | 30.9
851.2 | 35.7 | 36.4 | 34.6 | 30.9
851.4 | 34.5 | 36.4 | 34.6 | 30.9
851.6 | 35.7 | 36.4 | 34.6 | 30.3
851.8 | 34.5 | 36.4 | 34.6 | 30.9
852 | 34.5 | 36.4 | 34.6 | 30.3
852.2 | 34.5 | 36.4 | 34.6 | 30.9
852.4 | 34.5 | 36.4 | 34.6 | 30.9
852.6 | 34.5 | 36.4 | 34.6 | 30.9
852.8 | 34.5 | 36.4 | 34.6 | 30.9
853 | 34.5 | 36.4 | 34.6 | 30.9
853.2 | 34.5 | 36.4 | 34.6 | 30.9
853.4 | 34.5 | 36.4 | 34.6 | 30.9
853.6 | 34.5 | 36.4 | 34.6 | 30.9
853.8 | 34.5 | 36.4 | 34.6 | 30.9
854 | 34.5 | 36.4 | 34.6 | 30.3
854.2 | 35.7 | 36.4 | 34.6 | 30.9
854.4 | 34.5 | 36.4 | 34.6 | 30.3
854.6 | 34.5 | 36.4 | 34.6 | 30.3
854.8 | 34.5 | 35.8 | 34.6 | 30.3
855 | 34.5 | 36.4 | 34.6 | 30.3
855.2 | 34.5 | 35.8 | 34.6 | 30.3
855.4 | 34.5 | 36.4 | 34.6 | 30.3
855.6 | 34.5 | 36.4 | 34.6 | 30.9
855.8 | 34.5 | 36.4 | 34.6 | 30.3
856 | 34.5 | 35.8 | 34.6 | 30.9
856.2 | 34.5 | 36.4 | 34.6 | 30.3
856.4 | 34.5 | 35.8 | 34.6 | 30.3
856.6 | 34.5 | 35.8 | 34.6 | 30.9
856.8 | 34.5 | 35.8 | 34.6 | 30.3
857 | 34.5 | 35.8 | 34 | 30.3
857.2 | 34.5 | 35.8 | 34.6 | 30.3
857.4 | 34.5 | 35.8 | 34.6 | 30.3
857.6 | 34.5 | 35.8 | 34.6 | 30.3
857.8 | 34.5 | 35.8 | 34.6 | 30.3
858 | 34.5 | 35.8 | 34.6 | 30.3
858.2 | 34.5 | 35.8 | 34.6 | 30.3
858.4 | 34.5 | 36.4 | 34.6 | 30.3
858.6 | 34.5 | 36.4 | 34.6 | 30.3
858.8 | 34.5 | 35.8 | 34.6 | 30.3
859 | 34.5 | 35.8 | 34.6 | 30.3
859.2 | 34.5 | 35.8 | 34 | 30.3
859.4 | 34.5 | 35.8 | 34.6 | 30.3
859.6 | 34.5 | 35.8 | 34 | 30.3
859.8 | 34.5 | 35.8 | 34 | 30.9
860 | 34.5 | 35.8 | 34 | 30.3
860.2 | 34.5 | 35.8 | 34 | 30.3
860.4 | 34.5 | 35.8 | 34.6 | 30.3
860.6 | 34.5 | 35.8 | 34 | 30.3
860.8 | 34.5 | 35.8 | 34 | 30.3
861 | 34.5 | 35.8 | 34.6 | 30.3
861.2 | 34.5 | 35.8 | 34 | 30.3
861.4 | 34.5 | 35.8 | 34 | 30.3
861.6 | 34.5 | 35.8 | 34 | 30.3
861.8 | 34.5 | 35.8 | 34 | 30.3
862 | 34.5 | 35.8 | 34 | 30.3
862.2 | 34.5 | 35.8 | 34 | 30.3
862.4 | 34.5 | 35.8 | 34 | 30.3
862.6 | 34.5 | 35.8 | 34.6 | 30.3
862.8 | 34.5 | 35.8 | 34 | 30.3
863 | 34.5 | 35.8 | 34 | 30.3
863.2 | 34.5 | 35.8 | 34 | 30.3
863.4 | 34.5 | 35.8 | 34 | 30.3
863.6 | 34.5 | 35.8 | 34.6 | 30.3
863.8 | 34.5 | 35.2 | 34 | 30.3
864 | 34.5 | 35.8 | 34 | 30.3
864.2 | 34.5 | 35.8 | 34 | 30.3
864.4 | 34.5 | 35.8 | 34 | 30.3
864.6 | 34.5 | 35.8 | 34 | 30.3
864.8 | 34.5 | 35.2 | 34 | 30.3
865 | 34.5 | 35.8 | 34 | 30.3
865.2 | 34.5 | 35.8 | 34 | 30.3
865.4 | 34.5 | 35.8 | 34 | 30.3
865.6 | 34.5 | 35.2 | 34 | 30.3
865.8 | 34.5 | 35.8 | 34 | 30.3
866 | 34.5 | 35.2 | 33.5 | 30.3
866.2 | 34.5 | 35.2 | 34 | 30.3
866.4 | 33.3 | 35.8 | 34 | 30.3
866.6 | 34.5 | 35.2 | 34 | 30.3
866.8 | 34.5 | 35.2 | 34 | 30.3
867 | 34.5 | 35.2 | 33.5 | 30.3
867.2 | 34.5 | 35.2 | 33.5 | 30.3
867.4 | 34.5 | 35.2 | 34 | 29.7
867.6 | 33.3 | 35.2 | 34 | 30.3
867.8 | 34.5 | 35.2 | 34 | 29.7
868 | 34.5 | 35.2 | 33.5 | 30.3
868.2 | 34.5 | 35.2 | 33.5 | 30.3
868.4 | 33.3 | 35.2 | 33.5 | 29.7
868.6 | 33.3 | 35.2 | 33.5 | 29.7
868.8 | 34.5 | 35.2 | 34 | 29.7
869 | 33.3 | 35.2 | 33.5 | 30.3
869.2 | 33.3 | 35.8 | 34 | 30.3
869.4 | 33.3 | 35.2 | 33.5 | 29.7
869.6 | 33.3 | 35.8 | 33.5 | 29.7
869.8 | 33.3 | 35.2 | 33.5 | 29.7
870 | 34.5 | 35.2 | 33.5 | 30.3
870.2 | 34.5 | 35.2 | 33.5 | 29.7
870.4 | 33.3 | 35.2 | 33.5 | 29.7
870.6 | 34.5 | 35.2 | 33.5 | 29.7
870.8 | 34.5 | 35.2 | 33.5 | 29.7
871 | 33.3 | 35.2 | 33.5 | 29.7
871.2 | 34.5 | 35.2 | 33.5 | 30.3
871.4 | 34.5 | 35.2 | 34 | 29.7
871.6 | 33.3 | 35.2 | 33.5 | 29.7
871.8 | 34.5 | 35.2 | 33.5 | 30.3
872 | 33.3 | 35.2 | 33.5 | 29.7
872.2 | 34.5 | 35.2 | 33.5 | 29.7
872.4 | 33.3 | 35.2 | 33.5 | 29.7
872.6 | 34.5 | 35.2 | 33.5 | 29.7
872.8 | 33.3 | 35.2 | 33.5 | 29.7
873 | 33.3 | 35.2 | 33.5 | 29.7
873.2 | 33.3 | 35.2 | 33.5 | 29.7
873.4 | 33.3 | 35.2 | 33.5 | 29.7
873.6 | 33.3 | 35.2 | 33.5 | 29.7
873.8 | 33.3 | 35.2 | 33.5 | 29.7
874 | 33.3 | 35.2 | 33.5 | 29.7
874.2 | 33.3 | 35.2 | 33.5 | 29.7
874.4 | 33.3 | 35.2 | 33.5 | 29.7
874.6 | 33.3 | 35.2 | 33.5 | 29.7
874.8 | 33.3 | 35.2 | 33.5 | 29.7
875 | 33.3 | 34.6 | 33.5 | 29.7
875.2 | 33.3 | 35.2 | 33.5 | 29.7
875.4 | 33.3 | 34.6 | 33.5 | 29.7
875.6 | 33.3 | 34.6 | 33.5 | 29.7
875.8 | 33.3 | 35.2 | 33.5 | 29.7
876 | 33.3 | 34.6 | 33.5 | 29.7
876.2 | 33.3 | 34.6 | 33.5 | 29.7
876.4 | 33.3 | 34.6 | 33.5 | 30.3
876.6 | 33.3 | 34.6 | 33.5 | 29.7
876.8 | 34.5 | 35.2 | 33.5 | 29.7
877 | 33.3 | 35.2 | 33.5 | 29.7
877.2 | 33.3 | 34.6 | 33.5 | 29.7
923 | 32.1 | 34 | 32.3 | 29.1
923.2 | 33.3 | 34 | 32.3 | 29.1
923.4 | 32.1 | 33.4 | 32.3 | 29.1
923.6 | 32.1 | 34 | 32.3 | 28.5
923.8 | 32.1 | 34.6 | 32.3 | 29.1
924 | 32.1 | 33.4 | 32.9 | 29.1
924.2 | 32.1 | 34 | 32.9 | 29.1
924.4 | 32.1 | 32.8 | 32.3 | 28.5
924.6 | 34.5 | 34.6 | 32.3 | 29.1
924.8 | 32.1 | 33.4 | 33.5 | 28.5
925 | 32.1 | 34 | 32.9 | 28.5
925.2 | 32.1 | 34 | 32.3 | 29.1
925.4 | 32.1 | 34 | 32.3 | 29.1
925.6 | 32.1 | 33.4 | 33.5 | 28.5
925.8 | 32.1 | 34 | 32.3 | 29.7
926 | 32.1 | 33.4 | 32.3 | 28.5
926.2 | 32.1 | 34.6 | 31.7 | 29.1
926.4 | 32.1 | 33.4 | 32.3 | 29.1
926.6 | 32.1 | 33.4 | 32.3 | 29.7
926.8 | 32.1 | 34 | 32.3 | 29.1
927 | 30.9 | 34 | 32.3 | 28.5
927.2 | 33.3 | 33.4 | 31.7 | 28.5
927.4 | 32.1 | 34 | 32.3 | 28.5
927.6 | 32.1 | 34 | 32.3 | 29.1
927.8 | 32.1 | 34 | 32.3 | 29.1
928 | 32.1 | 34 | 32.9 | 28.5
928.2 | 29.7 | 33.4 | 32.3 | 28.5
928.4 | 33.3 | 33.4 | 32.3 | 28.5
928.6 | 30.9 | 34.6 | 32.3 | 29.1
928.8 | 32.1 | 33.4 | 32.3 | 28.5
929 | 30.9 | 34 | 32.3 | 28.5
929.2 | 32.1 | 34 | 31.1 | 29.1
929.4 | 29.7 | 34 | 32.3 | 28.5
929.6 | 32.1 | 33.4 | 32.3 | 29.1
929.8 | 32.1 | 34 | 32.3 | 28.5
930 | 32.1 | 33.4 | 32.3 | 28.5
930.2 | 32.1 | 34 | 32.3 | 27.9
930.4 | 32.1 | 33.4 | 31.1 | 29.1
930.6 | 30.9 | 34 | 32.3 | 28.5
930.8 | 33.3 | 33.4 | 31.7 | 29.1
931 | 32.1 | 34 | 32.3 | 29.1
931.2 | 32.1 | 33.4 | 32.3 | 28.5
931.4 | 32.1 | 34 | 32.3 | 27.9
931.6 | 32.1 | 33.4 | 31.1 | 28.5
931.8 | 32.1 | 33.4 | 32.3 | 28.5
932 | 32.1 | 33.4 | 31.7 | 29.1
932.2 | 32.1 | 33.4 | 32.3 | 28.5
932.4 | 32.1 | 34 | 32.3 | 28.5
932.6 | 30.9 | 34 | 32.3 | 27.9
932.8 | 32.1 | 33.4 | 31.7 | 29.1
933 | 32.1 | 32.8 | 32.3 | 28.5
933.2 | 32.1 | 33.4 | 31.7 | 29.1
933.4 | 32.1 | 33.4 | 32.3 | 28.5
933.6 | 32.1 | 33.4 | 32.3 | 28.5
933.8 | 30.9 | 33.4 | 32.3 | 27.9
934 | 32.1 | 34 | 32.3 | 29.1
934.2 | 32.1 | 33.4 | 32.3 | 28.5
934.4 | 32.1 | 33.4 | 32.3 | 28.5
934.6 | 30.9 | 33.4 | 32.3 | 28.5
934.8 | 32.1 | 33.4 | 31.7 | 28.5
935 | 32.1 | 33.4 | 32.3 | 28.5
935.2 | 32.1 | 34 | 32.3 | 29.1
935.4 | 32.1 | 32.8 | 32.3 | 28.5
935.6 | 32.1 | 34 | 31.7 | 29.1
935.8 | 32.1 | 32.8 | 32.9 | 28.5
936 | 32.1 | 33.4 | 31.7 | 29.1
936.2 | 30.9 | 33.4 | 32.3 | 29.7
936.4 | 32.1 | 33.4 | 31.7 | 30.3
936.6 | 30.9 | 32.8 | 32.3 | 30.3
936.8 | 33.3 | 33.4 | 31.7 | 32.7
937 | 32.1 | 33.4 | 31.7 | 35.1
937.2 | 32.1 | 33.4 | 31.1 | 38.7
937.4 | 32.1 | 33.4 | 32.3 | 44.1
937.6 | 32.1 | 33.4 | 31.7 | 50
937.8 | 32.1 | 33.4 | 31.7 | 57
938 | 30.9 | 33.4 | 32.3 | 65.3
938.2 | 32.1 | 32.8 | 31.7 | 74.1
938.4 | 32.1 | 33.4 | 31.7 | 82.8
938.6 | 32.1 | 33.4 | 31.7 | 91.6
938.8 | 32.1 | 33.4 | 31.7 | 99.9
939 | 32.1 | 33.4 | 31.7 | 108
939.2 | 29.7 | 33.4 | 32.3 | 115
939.4 | 32.1 | 32.8 | 31.7 | 121
939.6 | 32.1 | 34 | 31.7 | 128
939.8 | 30.9 | 33.4 | 31.7 | 133
940 | 32.1 | 33.4 | 31.7 | 139
940.2 | 32.1 | 33.4 | 31.1 | 143
940.4 | 29.7 | 33.4 | 31.7 | 147
940.6 | 32.1 | 32.8 | 31.7 | 150
940.8 | 30.9 | 34.6 | 31.7 | 154
941 | 32.1 | 33.4 | 31.7 | 157
941.2 | 32.1 | 33.4 | 31.7 | 160
941.4 | 32.1 | 33.4 | 30.5 | 162
941.6 | 29.7 | 34 | 32.3 | 163
941.8 | 32.1 | 33.4 | 31.7 | 165
942 | 32.1 | 33.4 | 31.7 | 166
942.2 | 33.3 | 33.4 | 31.1 | 168
942.4 | 30.9 | 33.4 | 31.7 | 168
942.6 | 30.9 | 33.4 | 30.5 | 170
942.8 | 30.9 | 33.4 | 32.3 | 170
943 | 32.1 | 33.4 | 31.1 | 171
943.2 | 30.9 | 33.4 | 31.7 | 171
943.4 | 32.1 | 33.4 | 31.7 | 171
943.6 | 32.1 | 33.4 | 31.7 | 171
943.8 | 32.1 | 33.4 | 31.7 | 172
944 | 32.1 | 32.8 | 31.7 | 171
944.2 | 32.1 | 33.4 | 31.1 | 171
944.4 | 30.9 | 33.4 | 31.7 | 172
944.6 | 32.1 | 33.4 | 31.7 | 171
944.8 | 30.9 | 33.4 | 32.3 | 171
945 | 32.1 | 33.4 | 31.7 | 171
945.2 | 32.1 | 32.8 | 31.7 | 171
945.4 | 33.3 | 33.4 | 31.7 | 170
945.6 | 30.9 | 33.4 | 31.7 | 170
945.8 | 32.1 | 33.4 | 31.7 | 170
946 | 32.1 | 33.4 | 31.7 | 169
946.2 | 33.3 | 33.4 | 31.7 | 168
946.4 | 32.1 | 32.8 | 32.3 | 168
946.6 | 32.1 | 34 | 31.7 | 168
946.8 | 32.1 | 33.4 | 31.7 | 166
947 | 32.1 | 33.4 | 31.1 | 165
947.2 | 32.1 | 33.4 | 31.7 | 165
947.4 | 32.1 | 34 | 31.1 | 164
947.6 | 32.1 | 33.4 | 31.7 | 163
947.8 | 33.3 | 34 | 31.1 | 162
948 | 33.3 | 33.4 | 31.7 | 161
948.2 | 33.3 | 33.4 | 31.7 | 160
948.4 | 34.5 | 33.4 | 31.7 | 159
948.6 | 33.3 | 34.6 | 31.1 | 159
948.8 | 34.5 | 34.6 | 32.3 | 157
949 | 33.3 | 34.6 | 31.1 | 156
949.2 | 34.5 | 34 | 31.7 | 155
949.4 | 34.5 | 34.6 | 31.7 | 154
949.6 | 35.7 | 34.6 | 31.7 | 153
949.8 | 36.9 | 35.2 | 31.1 | 153
950 | 36.9 | 35.2 | 31.1 | 151
950.2 | 35.7 | 35.8 | 31.7 | 150
950.4 | 39.3 | 35.8 | 31.7 | 149
950.6 | 40.5 | 36.4 | 31.7 | 149
950.8 | 41.6 | 36.4 | 31.7 | 148
951 | 46.4 | 37 | 31.7 | 146
951.2 | 51.1 | 37 | 31.1 | 146
951.4 | 57 | 38.8 | 32.3 | 145
951.6 | 75.8 | 37.6 | 32.9 | 143
951.8 | 99.3 | 39.4 | 33.5 | 143
952 | 134 | 39.4 | 34.6 | 142
952.2 | 182 | 39.9 | 36.4 | 140
952.4 | 226 | 41.1 | 37.6 | 141
952.6 | 244 | 42.3 | 41.8 | 139
952.8 | 233 | 43.5 | 44.8 | 139
953 | 220 | 44.1 | 50.1 | 137
953.2 | 215 | 45.3 | 54.8 | 137
953.4 | 213 | 46.5 | 60.7 | 135
953.6 | 213 | 47.7 | 66.6 | 136
953.8 | 213 | 48.3 | 73 | 134
954 | 213 | 50 | 78.9 | 134
954.2 | 214 | 50.6 | 85.3 | 133
954.4 | 216 | 52.4 | 90.6 | 133
954.6 | 216 | 53.6 | 97.1 | 131
954.8 | 219 | 54.7 | 103 | 131
955 | 219 | 55.3 | 108 | 130
955.2 | 221 | 57.1 | 113 | 130
955.4 | 219 | 57.7 | 119 | 128
955.6 | 219 | 59.5 | 123 | 128
955.8 | 218 | 60 | 127 | 128
956 | 218 | 60.6 | 131 | 127
956.2 | 216 | 61.2 | 135 | 126
956.4 | 218 | 63 | 138 | 126
956.6 | 214 | 63.6 | 141 | 125
956.8 | 213 | 65.3 | 144 | 125
957 | 212 | 65.3 | 147 | 124
957.2 | 212 | 65.9 | 149 | 124
957.4 | 210 | 65.9 | 151 | 122
957.6 | 209 | 67.7 | 153 | 123
957.8 | 208 | 68.3 | 154 | 122
958 | 204 | 70 | 156 | 122
958.2 | 204 | 70 | 157 | 121
958.4 | 203 | 71.2 | 158 | 121
958.6 | 202 | 71.8 | 159 | 119
958.8 | 199 | 72.4 | 161 | 120
959 | 199 | 72.9 | 161 | 119
959.2 | 197 | 74.1 | 162 | 118
959.4 | 197 | 74.7 | 162 | 118
959.6 | 196 | 76.5 | 163 | 118
959.8 | 194 | 77 | 163 | 117
960 | 191 | 77.6 | 164 | 116
960.2 | 192 | 77.6 | 164 | 116
960.4 | 190 | 79.4 | 164 | 116
960.6 | 188 | 79.4 | 164 | 115
960.8 | 187 | 80.6 | 164 | 116
961 | 186 | 81.7 | 162 | 115
961.2 | 182 | 82.3 | 163 | 115
961.4 | 183 | 82.3 | 163 | 113
961.6 | 181 | 83.5 | 162 | 113
961.8 | 180 | 84.1 | 162 | 113
962 | 177 | 84.7 | 162 | 112
962.2 | 177 | 85.2 | 161 | 112
962.4 | 175 | 85.8 | 161 | 112
962.6 | 175 | 86.4 | 160 | 112
962.8 | 173 | 87 | 161 | 111
963 | 173 | 87.6 | 159 | 111
963.2 | 169 | 88.8 | 159 | 110
963.4 | 169 | 88.8 | 157 | 111
963.6 | 168 | 89.3 | 157 | 110
963.8 | 165 | 90.5 | 156 | 110
964 | 164 | 91.1 | 156 | 110
964.2 | 165 | 91.7 | 154 | 110
964.4 | 160 | 91.7 | 154 | 109
964.6 | 160 | 92.3 | 153 | 109
964.8 | 159 | 92.3 | 152 | 109
965 | 159 | 93.5 | 151 | 108
965.2 | 155 | 94 | 151 | 108
965.4 | 157 | 94.6 | 150 | 108
965.6 | 153 | 94.6 | 150 | 108
965.8 | 154 | 95.2 | 148 | 108
966 | 153 | 94.6 | 147 | 106
966.2 | 153 | 96.4 | 146 | 107
966.4 | 149 | 96.4 | 146 | 106
966.6 | 149 | 97 | 145 | 106
966.8 | 148 | 97 | 144 | 106
967 | 147 | 98.2 | 144 | 106
967.2 | 146 | 97.6 | 143 | 105
967.4 | 145 | 98.8 | 141 | 106
967.6 | 145 | 98.8 | 141 | 105
967.8 | 143 | 99.3 | 140 | 105
968 | 142 | 99.3 | 139 | 105
968.2 | 142 | 99.9 | 139 | 105
968.4 | 140 | 99.9 | 138 | 104
968.6 | 140 | 101 | 137 | 105
968.8 | 139 | 101 | 136 | 104
969 | 139 | 101 | 135 | 104
969.2 | 137 | 101 | 135 | 103
969.4 | 136 | 102 | 134 | 104
969.6 | 136 | 102 | 134 | 103
969.8 | 135 | 102 | 133 | 103
970 | 135 | 102 | 133 | 102
970.2 | 134 | 103 | 132 | 103
970.4 | 134 | 103 | 131 | 102
970.6 | 133 | 103 | 130 | 102
970.8 | 133 | 103 | 129 | 102
971 | 130 | 103 | 130 | 102
971.2 | 131 | 103 | 128 | 102
971.4 | 129 | 105 | 128 | 102
971.6 | 130 | 104 | 127 | 101
971.8 | 129 | 105 | 127 | 101
972 | 129 | 104 | 126 | 101
972.2 | 127 | 104 | 126 | 100
972.4 | 128 | 105 | 125 | 100
972.6 | 127 | 105 | 125 | 100
972.8 | 127 | 104 | 124 | 99.9
973 | 125 | 105 | 124 | 100
973.2 | 127 | 105 | 123 | 100
973.4 | 123 | 105 | 123 | 99.9
973.6 | 125 | 105 | 123 | 99.3
973.8 | 124 | 106 | 122 | 99.3
974 | 123 | 105 | 122 | 99.3
974.2 | 124 | 106 | 121 | 99.9
974.4 | 123 | 106 | 120 | 98.7
974.6 | 121 | 106 | 121 | 99.3
974.8 | 123 | 106 | 120 | 98.7
975 | 122 | 106 | 120 | 98.7
975.2 | 121 | 106 | 119 | 98.1
975.4 | 121 | 106 | 118 | 98.7
975.6 | 121 | 106 | 118 | 98.1
975.8 | 118 | 106 | 118 | 98.1
976 | 121 | 106 | 118 | 97.5
976.2 | 119 | 106 | 117 | 97.5
976.4 | 119 | 106 | 117 | 97.5
976.6 | 118 | 106 | 117 | 96.9
976.8 | 117 | 107 | 115 | 96.9
977 | 117 | 106 | 116 | 96.9
977.2 | 118 | 106 | 115 | 96.9
977.4 | 117 | 107 | 115 | 96.9
977.6 | 117 | 106 | 115 | 96.3
977.8 | 117 | 107 | 114 | 96.9
978 | 116 | 106 | 114 | 96.3
978.2 | 115 | 107 | 114 | 96.3
978.4 | 117 | 106 | 114 | 96.3
978.6 | 115 | 107 | 113 | 96.3
978.8 | 116 | 106 | 113 | 96.3
979 | 115 | 106 | 113 | 95.2
979.2 | 115 | 107 | 112 | 95.8
979.4 | 112 | 107 | 112 | 95.2
979.6 | 115 | 106 | 112 | 95.2
979.8 | 112 | 108 | 112 | 95.8
980 | 115 | 107 | 112 | 95.2
980.2 | 113 | 107 | 111 | 95.2
980.4 | 113 | 107 | 110 | 94.6
980.6 | 112 | 106 | 111 | 94.6
980.8 | 112 | 107 | 111 | 94.6
981 | 112 | 106 | 110 | 94.6
981.2 | 111 | 106 | 110 | 94.6
981.4 | 112 | 106 | 109 | 94.6
981.6 | 111 | 106 | 109 | 94
981.8 | 111 | 106 | 109 | 94
982 | 111 | 106 | 109 | 94
982.2 | 111 | 106 | 109 | 94
982.4 | 111 | 106 | 108 | 93.4
982.6 | 110 | 106 | 108 | 93.4
982.8 | 110 | 106 | 108 | 93.4
983 | 110 | 106 | 108 | 93.4
983.2 | 110 | 106 | 108 | 93.4
983.4 | 110 | 106 | 108 | 92.8
983.6 | 110 | 106 | 107 | 92.8
983.8 | 109 | 106 | 107 | 92.8
984 | 109 | 106 | 107 | 92.2
984.2 | 109 | 106 | 106 | 92.8
984.4 | 109 | 106 | 106 | 92.2
984.6 | 109 | 106 | 106 | 92.2
984.8 | 108 | 106 | 106 | 92.2
985 | 108 | 106 | 106 | 92.2
985.2 | 108 | 106 | 106 | 92.2
985.4 | 108 | 106 | 106 | 92.2
985.6 | 108 | 106 | 106 | 91.6
985.8 | 108 | 106 | 105 | 91.6
986 | 108 | 106 | 105 | 91.6
986.2 | 108 | 106 | 105 | 91.6
986.4 | 108 | 106 | 105 | 91.6
986.6 | 106 | 106 | 105 | 91.1
986.8 | 106 | 106 | 105 | 91.1
987 | 106 | 106 | 104 | 91.1
987.2 | 106 | 105 | 104 | 91.1
987.4 | 106 | 106 | 104 | 90.5
987.6 | 106 | 105 | 104 | 90.5
987.8 | 106 | 105 | 104 | 91.1
988 | 106 | 105 | 104 | 90.5
988.2 | 105 | 105 | 104 | 90.5
988.4 | 105 | 105 | 104 | 90.5
988.6 | 105 | 105 | 103 | 89.9
988.8 | 105 | 105 | 103 | 89.9
989 | 105 | 105 | 103 | 89.9
989.2 | 105 | 105 | 103 | 89.9
989.4 | 105 | 105 | 102 | 89.9
989.6 | 105 | 105 | 102 | 89.9
989.8 | 104 | 105 | 102 | 89.9
990 | 104 | 105 | 102 | 89.3
990.2 | 104 | 105 | 102 | 89.3
990.4 | 104 | 104 | 102 | 89.3
990.6 | 104 | 104 | 102 | 89.3
990.8 | 104 | 104 | 102 | 88.7
991 | 104 | 104 | 102 | 88.7
991.2 | 104 | 104 | 101 | 88.7
991.4 | 104 | 104 | 101 | 88.7
991.6 | 103 | 104 | 101 | 88.7
991.8 | 103 | 104 | 101 | 88.7
992 | 103 | 103 | 101 | 88.7
992.2 | 103 | 103 | 101 | 88.7
992.4 | 103 | 104 | 101 | 88.1
992.6 | 103 | 103 | 101 | 88.1
992.8 | 103 | 103 | 101 | 88.1
993 | 103 | 103 | 101 | 88.1
993.2 | 103 | 103 | 100 | 87.5
993.4 | 103 | 103 | 100 | 87.5
993.6 | 103 | 103 | 100 | 87.5
993.8 | 102 | 103 | 99.4 | 87.5
994 | 102 | 103 | 99.4 | 87.5
994.2 | 102 | 103 | 99.4 | 87.5
994.4 | 102 | 103 | 99.4 | 87.5
994.6 | 102 | 103 | 99.4 | 86.9
994.8 | 102 | 103 | 99.4 | 86.9
995 | 102 | 103 | 99.4 | 86.9
995.2 | 102 | 102 | 98.8 | 86.9
995.4 | 102 | 103 | 98.8 | 86.9
995.6 | 102 | 102 | 98.8 | 86.9
995.8 | 100 | 102 | 98.2 | 86.4
996 | 100 | 102 | 98.8 | 86.4
996.2 | 100 | 102 | 98.2 | 86.4
996.4 | 100 | 102 | 98.2 | 86.4
996.6 | 100 | 102 | 98.2 | 86.4
996.8 | 100 | 102 | 98.2 | 86.4
997 | 100 | 102 | 98.2 | 85.8
997.2 | 99.3 | 102 | 97.6 | 85.8
997.4 | 100 | 102 | 97.6 | 85.8
997.6 | 99.3 | 102 | 97.6 | 85.8
997.8 | 99.3 | 102 | 97.1 | 85.8
998 | 100 | 102 | 97.6 | 85.8
998.2 | 99.3 | 101 | 97.1 | 85.8
998.4 | 99.3 | 101 | 97.1 | 85.2
998.6 | 99.3 | 102 | 97.1 | 85.2
998.8 | 99.3 | 101 | 97.1 | 85.2
999 | 99.3 | 101 | 97.1 | 85.2
999.2 | 98.1 | 101 | 96.5 | 84.6
999.4 | 98.1 | 101 | 96.5 | 85.2
999.6 | 98.1 | 101 | 96.5 | 84.6
999.8 | 98.1 | 101 | 96.5 | 84.6
1000 | 98.1 | 101 | 96.5 | 84.6
1000.2 | 98.1 | 101 | 96.5 | 84.6
1000.4 | 98.1 | 101 | 95.9 | 84.6
1000.6 | 98.1 | 101 | 95.9 | 84.6
1000.8 | 98.1 | 101 | 95.9 | 84
1001 | 98.1 | 101 | 95.9 | 84
1001.2 | 98.1 | 101 | 95.9 | 84
1001.4 | 96.9 | 101 | 95.9 | 84
1001.6 | 96.9 | 99.9 | 95.3 | 84
1001.8 | 96.9 | 99.9 | 95.3 | 84
1002 | 96.9 | 99.9 | 95.3 | 84
1002.2 | 96.9 | 99.3 | 95.3 | 83.4
1002.4 | 96.9 | 99.3 | 94.7 | 83.4
1002.6 | 96.9 | 99.3 | 94.7 | 83.4
1002.8 | 96.9 | 99.3 | 94.7 | 83.4
1003 | 96.9 | 99.3 | 94.7 | 83.4
1003.2 | 96.9 | 99.3 | 94.7 | 82.8
1003.4 | 96.9 | 99.3 | 94.7 | 82.8
1003.6 | 96.9 | 99.3 | 94.7 | 82.8
1003.8 | 95.7 | 98.8 | 94.1 | 83.4
1004 | 96.9 | 99.3 | 94.1 | 82.8
1004.2 | 96.9 | 98.8 | 94.1 | 82.8
1004.4 | 95.7 | 98.8 | 94.1 | 82.8
1004.6 | 96.9 | 98.8 | 94.1 | 82.8
1004.8 | 95.7 | 98.8 | 94.1 | 82.3
1005 | 95.7 | 98.8 | 93.5 | 82.8
1005.2 | 95.7 | 98.8 | 93.5 | 82.3
1005.4 | 95.7 | 98.2 | 93.5 | 82.3
1005.6 | 95.7 | 98.2 | 93.5 | 82.3
1005.8 | 95.7 | 98.2 | 93.5 | 82.3
1006 | 95.7 | 98.2 | 93.5 | 82.3
1006.2 | 95.7 | 98.2 | 93.5 | 81.7
1006.4 | 95.7 | 97.6 | 92.9 | 81.7
1006.6 | 95.7 | 98.2 | 92.9 | 81.7
1006.8 | 95.7 | 98.2 | 92.9 | 81.7
1007 | 95.7 | 97.6 | 92.9 | 81.7
1007.2 | 94.5 | 97.6 | 92.9 | 81.7
1007.4 | 94.5 | 97.6 | 92.9 | 81.7
1007.6 | 94.5 | 97.6 | 92.9 | 81.1
1007.8 | 94.5 | 97.6 | 92.3 | 81.1
1008 | 94.5 | 97.6 | 92.3 | 81.1
1008.2 | 94.5 | 97.6 | 92.3 | 81.7
1008.4 | 95.7 | 97 | 92.3 | 81.1
1008.6 | 94.5 | 97 | 92.3 | 81.1
1008.8 | 94.5 | 97 | 92.3 | 80.5
1009 | 94.5 | 97 | 91.8 | 80.5
1009.2 | 93.4 | 97 | 91.8 | 80.5
1009.4 | 93.4 | 96.4 | 91.8 | 80.5
1009.6 | 93.4 | 97 | 91.8 | 79.9
1009.8 | 93.4 | 96.4 | 91.8 | 79.9
1010 | 93.4 | 96.4 | 91.8 | 80.5
1010.2 | 93.4 | 96.4 | 91.2 | 79.9
1010.4 | 93.4 | 96.4 | 91.2 | 79.9
1010.6 | 93.4 | 96.4 | 91.2 | 79.9
1010.8 | 93.4 | 96.4 | 91.2 | 79.9
1011 | 93.4 | 95.8 | 91.2 | 79.9
1011.2 | 93.4 | 96.4 | 91.2 | 79.3
1011.4 | 93.4 | 95.8 | 91.2 | 79.9
1011.6 | 93.4 | 95.8 | 91.2 | 79.3
1011.8 | 92.2 | 95.8 | 90.6 | 79.3
1012 | 93.4 | 95.8 | 91.2 | 79.3
1012.2 | 93.4 | 95.8 | 90 | 79.3
1012.4 | 92.2 | 95.2 | 90.6 | 79.3
1012.6 | 92.2 | 95.8 | 90 | 79.3
1012.8 | 92.2 | 95.2 | 90 | 78.7
1013 | 92.2 | 95.2 | 90 | 79.3
1013.2 | 92.2 | 95.2 | 90.6 | 78.7
1013.4 | 92.2 | 95.2 | 90 | 78.7
1013.6 | 92.2 | 94.6 | 90 | 78.7
1013.8 | 92.2 | 94.6 | 90 | 78.7
1014 | 92.2 | 94.6 | 89.4 | 78.2
1014.2 | 92.2 | 94.6 | 89.4 | 78.2
1014.4 | 92.2 | 94.6 | 89.4 | 78.2
1014.6 | 92.2 | 94.6 | 89.4 | 78.2
1014.8 | 91 | 94.6 | 89.4 | 78.2
1015 | 91 | 94.6 | 89.4 | 78.2
1015.2 | 91 | 94.6 | 88.8 | 78.2
1015.4 | 91 | 94.6 | 88.8 | 78.2
1015.6 | 91 | 94 | 88.8 | 77.6
1015.8 | 91 | 94 | 88.8 | 77.6
1016 | 91 | 94 | 88.8 | 77.6
1016.2 | 91 | 94 | 88.8 | 77.6
1016.4 | 91 | 94 | 88.2 | 77.6
1016.6 | 91 | 94 | 88.2 | 77.6
1016.8 | 91 | 94 | 88.2 | 77.6
1017 | 89.8 | 93.5 | 88.2 | 77.6
1017.2 | 91 | 93.5 | 88.2 | 77.6
1017.4 | 89.8 | 93.5 | 88.2 | 77
1017.6 | 91 | 93.5 | 87.7 | 77
1017.8 | 91 | 93.5 | 87.7 | 77
1018 | 89.8 | 92.9 | 88.2 | 77
1018.2 | 89.8 | 92.9 | 87.7 | 77
1018.4 | 89.8 | 93.5 | 87.7 | 77
1018.6 | 89.8 | 92.9 | 87.7 | 77
1018.8 | 89.8 | 92.9 | 87.7 | 77
1019 | 89.8 | 92.3 | 87.7 | 76.4
1019.2 | 89.8 | 92.9 | 87.1 | 76.4
1019.4 | 89.8 | 92.9 | 87.7 | 76.4
1019.6 | 89.8 | 92.3 | 87.7 | 76.4
1019.8 | 89.8 | 92.3 | 87.7 | 76.4
1020 | 89.8 | 92.3 | 87.1 | 76.4
1020.2 | 88.7 | 92.3 | 87.1 | 75.8
1020.4 | 88.7 | 92.3 | 87.1 | 75.8
1020.6 | 88.7 | 92.3 | 87.1 | 75.8
1020.8 | 88.7 | 92.3 | 87.1 | 75.8
1021 | 89.8 | 91.7 | 87.1 | 75.8
1021.2 | 88.7 | 91.7 | 86.5 | 75.8
1021.4 | 88.7 | 91.7 | 86.5 | 75.2
1021.6 | 88.7 | 91.7 | 86.5 | 75.2
1021.8 | 88.7 | 91.7 | 86.5 | 75.2
1022 | 88.7 | 91.7 | 86.5 | 75.2
1022.2 | 88.7 | 91.7 | 85.9 | 75.2
1022.4 | 87.5 | 91.1 | 86.5 | 75.2
1022.6 | 88.7 | 91.7 | 85.9 | 75.2
1022.8 | 88.7 | 91.1 | 85.9 | 75.2
1023 | 88.7 | 91.7 | 85.9 | 75.2
1023.2 | 87.5 | 91.1 | 85.9 | 74.6
1023.4 | 87.5 | 91.1 | 85.9 | 74.6
1023.6 | 87.5 | 91.1 | 85.9 | 74.6
1023.8 | 87.5 | 91.1 | 85.9 | 74.6
1024 | 87.5 | 91.1 | 85.3 | 74.6
1024.2 | 87.5 | 90.5 | 85.3 | 74.6
1024.4 | 87.5 | 90.5 | 85.3 | 74.6
1024.6 | 87.5 | 90.5 | 85.3 | 74.6
1024.8 | 87.5 | 90.5 | 85.3 | 74.6
1025 | 87.5 | 90.5 | 85.3 | 74.1
1025.2 | 87.5 | 89.9 | 85.3 | 74.1
1025.4 | 87.5 | 89.9 | 85.3 | 74.1
1025.6 | 86.3 | 89.9 | 84.7 | 74.1
1025.8 | 87.5 | 89.9 | 84.7 | 74.1
1026 | 86.3 | 89.9 | 84.7 | 74.1
1026.2 | 86.3 | 89.9 | 84.7 | 74.1
1026.4 | 86.3 | 89.9 | 84.7 | 74.1
1026.6 | 86.3 | 89.3 | 84.1 | 73.5
1026.8 | 86.3 | 89.9 | 84.1 | 73.5
1027 | 86.3 | 89.3 | 84.1 | 73.5
1027.2 | 86.3 | 89.3 | 84.1 | 73.5
1027.4 | 86.3 | 89.3 | 84.1 | 72.9
1027.6 | 86.3 | 89.3 | 84.1 | 73.5
1027.8 | 86.3 | 89.3 | 84.1 | 73.5
1028 | 86.3 | 89.3 | 84.1 | 73.5
1028.2 | 85.2 | 88.8 | 84.1 | 73.5
1028.4 | 86.3 | 88.8 | 83.5 | 73.5
1028.6 | 85.2 | 88.8 | 83.5 | 72.9
1028.8 | 86.3 | 88.8 | 83.5 | 72.9
1029 | 86.3 | 88.8 | 83.5 | 72.9
1029.2 | 85.2 | 88.8 | 83.5 | 72.9
1029.4 | 85.2 | 88.8 | 83.5 | 72.9
1029.6 | 85.2 | 88.8 | 83.5 | 72.9
1029.8 | 85.2 | 88.8 | 83.5 | 72.3
1030 | 85.2 | 88.2 | 83 | 72.3
1030.2 | 85.2 | 88.8 | 83 | 72.3
1030.4 | 85.2 | 88.2 | 83 | 72.3
1030.6 | 85.2 | 88.2 | 83 | 72.3
1030.8 | 85.2 | 88.2 | 83 | 72.3
1031 | 85.2 | 87.6 | 83 | 72.3
1031.2 | 85.2 | 87.6 | 83 | 72.3
1031.4 | 85.2 | 87.6 | 83 | 72.3
1031.6 | 84 | 87.6 | 83 | 72.3
1031.8 | 85.2 | 87.6 | 82.4 | 71.7
1032 | 84 | 87.6 | 82.4 | 71.7
1032.2 | 84 | 87.6 | 82.4 | 71.7
1032.4 | 84 | 87.6 | 82.4 | 71.7
1032.6 | 84 | 87.6 | 82.4 | 71.7
1032.8 | 84 | 87 | 82.4 | 71.1
1033 | 84 | 87 | 82.4 | 71.1
1033.2 | 82.8 | 87 | 82.4 | 71.1
1033.4 | 84 | 87 | 81.8 | 71.1
1033.6 | 84 | 87 | 81.8 | 71.1
1033.8 | 84 | 86.4 | 81.8 | 71.1
1034 | 84 | 86.4 | 81.8 | 71.1
1034.2 | 84 | 86.4 | 81.8 | 71.1
1034.4 | 84 | 86.4 | 81.8 | 70.5
1034.6 | 82.8 | 86.4 | 81.8 | 71.1
1034.8 | 84 | 86.4 | 81.2 | 71.1
1035 | 82.8 | 86.4 | 81.2 | 70.5
1035.2 | 82.8 | 86.4 | 81.2 | 70.5
1035.4 | 82.8 | 86.4 | 81.2 | 70.5
1035.6 | 82.8 | 85.8 | 81.2 | 70
1035.8 | 82.8 | 86.4 | 81.2 | 70.5
1036 | 82.8 | 85.8 | 81.2 | 70.5
1036.2 | 82.8 | 85.8 | 80.6 | 70
1036.4 | 82.8 | 85.8 | 80.6 | 70
1036.6 | 82.8 | 85.8 | 80.6 | 70
1036.8 | 82.8 | 85.8 | 80.6 | 70
1037 | 82.8 | 85.2 | 80.6 | 70
1037.2 | 82.8 | 85.2 | 80.6 | 70
1037.4 | 82.8 | 85.2 | 80.6 | 70
1037.6 | 82.8 | 85.2 | 80 | 70
1037.8 | 82.8 | 85.2 | 80 | 70
1038 | 81.6 | 85.2 | 80 | 70
1038.2 | 81.6 | 85.2 | 80 | 70
1038.4 | 81.6 | 85.2 | 80 | 69.4
1038.6 | 81.6 | 85.2 | 80 | 69.4
1038.8 | 81.6 | 84.7 | 79.4 | 69.4
1039 | 81.6 | 84.7 | 80 | 69.4
1039.2 | 81.6 | 84.7 | 79.4 | 69.4
1039.4 | 81.6 | 84.7 | 79.4 | 69.4
1039.6 | 81.6 | 84.7 | 79.4 | 69.4
1039.8 | 81.6 | 84.7 | 79.4 | 68.8
1040 | 81.6 | 84.7 | 79.4 | 69.4
1040.2 | 81.6 | 84.1 | 79.4 | 68.8
1040.4 | 81.6 | 84.1 | 79.4 | 68.8
1040.6 | 81.6 | 84.1 | 79.4 | 68.8
1040.8 | 80.5 | 84.1 | 78.9 | 68.8
1041 | 80.5 | 84.1 | 79.4 | 68.8
1041.2 | 80.5 | 84.1 | 78.9 | 68.8
1041.4 | 80.5 | 83.5 | 78.9 | 68.2
1041.6 | 81.6 | 84.1 | 78.9 | 68.2
1041.8 | 80.5 | 83.5 | 78.9 | 68.2
1042 | 80.5 | 84.1 | 78.9 | 68.2
1042.2 | 80.5 | 83.5 | 78.9 | 68.2
1042.4 | 80.5 | 83.5 | 78.9 | 68.2
1042.6 | 80.5 | 83.5 | 78.3 | 68.2
1042.8 | 80.5 | 83.5 | 78.3 | 68.2
1043 | 80.5 | 83.5 | 78.9 | 68.2
1043.2 | 80.5 | 82.9 | 78.3 | 68.2
1043.4 | 80.5 | 83.5 | 78.3 | 67.6
1043.6 | 80.5 | 82.9 | 78.3 | 68.2
1043.8 | 79.3 | 82.9 | 78.3 | 67.6
1044 | 79.3 | 82.9 | 78.3 | 67.6
1044.2 | 79.3 | 82.9 | 78.3 | 67.6
1044.4 | 79.3 | 82.9 | 77.7 | 67.6
1044.6 | 79.3 | 82.9 | 77.7 | 67.6
1044.8 | 79.3 | 82.9 | 77.7 | 67.6
1045 | 79.3 | 82.9 | 77.7 | 67.6
1045.2 | 79.3 | 82.3 | 77.7 | 67.6
1045.4 | 79.3 | 82.3 | 77.7 | 67.6
1045.6 | 79.3 | 82.3 | 77.7 | 67
1045.8 | 79.3 | 82.3 | 77.7 | 67
1046 | 79.3 | 82.3 | 77.1 | 67
1046.2 | 79.3 | 82.3 | 77.1 | 67
1046.4 | 79.3 | 81.7 | 77.1 | 67
1046.6 | 79.3 | 81.7 | 77.1 | 67
1046.8 | 79.3 | 81.7 | 77.1 | 67
1047 | 78.1 | 81.7 | 77.1 | 66.4
1047.2 | 78.1 | 81.7 | 77.1 | 66.4
1047.4 | 78.1 | 81.7 | 77.1 | 66.4
1047.6 | 78.1 | 81.7 | 77.1 | 66.4
1047.8 | 79.3 | 81.7 | 77.1 | 66.4
1048 | 78.1 | 81.1 | 76.5 | 66.4
1048.2 | 78.1 | 81.7 | 76.5 | 66.4
1048.4 | 79.3 | 81.1 | 76.5 | 66.4
1048.6 | 78.1 | 81.1 | 76.5 | 66.4
1048.8 | 78.1 | 81.1 | 76.5 | 66.4
1049 | 78.1 | 81.1 | 75.9 | 66.4
1049.2 | 78.1 | 81.1 | 75.9 | 66.4
1049.4 | 78.1 | 80.6 | 75.9 | 66.4
1049.6 | 78.1 | 81.1 | 75.9 | 65.9
1049.8 | 78.1 | 80.6 | 75.9 | 65.9
1050 | 78.1 | 80.6 | 76.5 | 65.9
1050.2 | 78.1 | 80.6 | 75.9 | 65.9
1050.4 | 77 | 80.6 | 75.9 | 65.9
1050.6 | 78.1 | 80.6 | 75.9 | 65.9
1050.8 | 78.1 | 80.6 | 75.9 | 65.9
1051 | 77 | 80.6 | 75.9 | 65.9
1051.2 | 77 | 80 | 75.9 | 65.3
1051.4 | 77 | 80.6 | 75.3 | 65.3
1051.6 | 77 | 80 | 75.9 | 65.3
1051.8 | 77 | 80 | 75.3 | 65.3
1052 | 77 | 80 | 75.3 | 65.3
1052.2 | 77 | 80 | 75.3 | 65.3
1052.4 | 77 | 80 | 75.3 | 65.3
1052.6 | 77 | 80 | 75.3 | 65.3
1052.8 | 77 | 80 | 75.3 | 65.3
1053 | 77 | 79.4 | 74.8 | 65.3
1053.2 | 77 | 79.4 | 75.3 | 65.3
1053.4 | 77 | 79.4 | 74.8 | 65.3
1053.6 | 77 | 79.4 | 74.8 | 64.7
1053.8 | 77 | 79.4 | 74.8 | 65.3
1054 | 77 | 79.4 | 74.8 | 64.7
1054.2 | 77 | 79.4 | 74.8 | 64.7
1054.4 | 75.8 | 79.4 | 74.8 | 64.7
1054.6 | 77 | 79.4 | 74.2 | 64.7
1054.8 | 75.8 | 78.8 | 74.2 | 64.7
1055 | 77 | 78.8 | 74.2 | 64.1
1055.2 | 75.8 | 78.8 | 74.2 | 64.1
1055.4 | 75.8 | 78.8 | 74.2 | 64.1
1055.6 | 75.8 | 78.2 | 74.2 | 64.1
1055.8 | 75.8 | 78.8 | 74.2 | 64.1
1056 | 75.8 | 78.8 | 74.2 | 64.1
1056.2 | 75.8 | 78.8 | 74.2 | 64.1
1056.4 | 74.6 | 78.2 | 74.2 | 64.1
1056.6 | 75.8 | 78.8 | 74.2 | 64.1
1056.8 | 75.8 | 78.2 | 73.6 | 64.1
1057 | 75.8 | 78.2 | 73.6 | 64.1
1057.2 | 75.8 | 78.2 | 73.6 | 64.1
1057.4 | 74.6 | 78.2 | 73.6 | 63.5
1057.6 | 75.8 | 78.2 | 73.6 | 63.5
1057.8 | 75.8 | 78.2 | 73.6 | 63.5
1058 | 74.6 | 78.2 | 73.6 | 63.5
1058.2 | 74.6 | 77.6 | 73.6 | 63.5
1058.4 | 75.8 | 77.6 | 73.6 | 63.5
1058.6 | 74.6 | 77.6 | 73.6 | 63.5
1058.8 | 74.6 | 77.6 | 73 | 63.5
1059 | 74.6 | 77.6 | 73 | 63.5
1059.2 | 74.6 | 77.6 | 73 | 63.5
1059.4 | 74.6 | 77.6 | 73 | 62.9
1059.6 | 74.6 | 77.6 | 73 | 62.9
1059.8 | 74.6 | 77.6 | 73 | 62.9
1060 | 74.6 | 77 | 72.4 | 62.9
1060.2 | 74.6 | 77 | 73 | 62.9
1060.4 | 74.6 | 77.6 | 73 | 63.5
1060.6 | 73.4 | 77 | 72.4 | 62.9
1060.8 | 74.6 | 77 | 72.4 | 62.9
1061 | 74.6 | 77 | 72.4 | 62.9
1061.2 | 74.6 | 77 | 72.4 | 62.9
1061.4 | 73.4 | 77 | 72.4 | 62.9
1061.6 | 74.6 | 77 | 72.4 | 62.3
1061.8 | 73.4 | 76.5 | 72.4 | 62.3
1062 | 73.4 | 76.5 | 72.4 | 62.9
1062.2 | 73.4 | 76.5 | 72.4 | 62.3
1062.4 | 73.4 | 76.5 | 72.4 | 62.3
1062.6 | 73.4 | 76.5 | 72.4 | 62.3
1062.8 | 73.4 | 76.5 | 71.8 | 62.3
1063 | 73.4 | 76.5 | 71.8 | 61.8
1063.2 | 73.4 | 76.5 | 71.8 | 61.8
1063.4 | 73.4 | 75.9 | 71.8 | 61.8
1063.6 | 73.4 | 75.9 | 71.8 | 61.8
1063.8 | 73.4 | 75.9 | 71.8 | 61.8
1064 | 72.3 | 75.9 | 71.8 | 61.8
1064.2 | 73.4 | 75.9 | 71.2 | 61.8
1064.4 | 73.4 | 75.9 | 71.2 | 61.8
1064.6 | 73.4 | 75.9 | 71.2 | 61.8
1064.8 | 72.3 | 75.9 | 71.2 | 61.8
1065 | 73.4 | 75.9 | 71.2 | 61.8
1065.2 | 72.3 | 75.3 | 71.2 | 61.8
1065.4 | 72.3 | 75.3 | 71.2 | 61.8
1065.6 | 72.3 | 75.3 | 71.2 | 61.2
1065.8 | 72.3 | 75.3 | 71.2 | 61.2
1066 | 72.3 | 75.3 | 71.2 | 61.2
1066.2 | 72.3 | 75.3 | 70.7 | 61.2
1066.4 | 72.3 | 75.3 | 70.7 | 61.2
1066.6 | 72.3 | 75.3 | 70.7 | 61.2
1066.8 | 72.3 | 74.7 | 70.7 | 61.2
1067 | 72.3 | 74.7 | 70.7 | 61.2
1067.2 | 72.3 | 74.7 | 71.2 | 61.2
1067.4 | 72.3 | 74.7 | 70.7 | 61.2
1067.6 | 72.3 | 74.7 | 70.7 | 60.6
1067.8 | 72.3 | 74.7 | 70.7 | 60.6
1068 | 72.3 | 74.7 | 70.7 | 60.6
1068.2 | 72.3 | 74.7 | 70.1 | 60.6
1068.4 | 72.3 | 74.7 | 70.1 | 60.6
1068.6 | 72.3 | 74.7 | 70.1 | 60.6
1068.8 | 72.3 | 74.1 | 70.1 | 60.6
1069 | 72.3 | 74.1 | 70.1 | 60.6
1069.2 | 72.3 | 74.1 | 70.1 | 60.6
1069.4 | 71.1 | 74.1 | 70.1 | 60.6
1069.6 | 71.1 | 74.1 | 70.1 | 60.6
1069.8 | 71.1 | 74.1 | 70.1 | 60.6
1070 | 71.1 | 73.5 | 70.1 | 60.6
1070.2 | 71.1 | 73.5 | 70.1 | 60
1070.4 | 71.1 | 73.5 | 70.1 | 60
1070.6 | 72.3 | 73.5 | 69.5 | 60
1070.8 | 71.1 | 73.5 | 69.5 | 60
1071 | 71.1 | 73.5 | 69.5 | 60
1071.2 | 71.1 | 73.5 | 69.5 | 60
1071.4 | 71.1 | 73.5 | 69.5 | 60
1071.6 | 71.1 | 73.5 | 69.5 | 60
1071.8 | 71.1 | 73.5 | 69.5 | 60
1072 | 71.1 | 73.5 | 69.5 | 60
1072.2 | 71.1 | 73.5 | 68.9 | 60
1072.4 | 69.9 | 72.9 | 68.9 | 60
1072.6 | 69.9 | 73.5 | 68.9 | 60
1072.8 | 69.9 | 72.9 | 68.9 | 60
1073 | 69.9 | 72.9 | 68.9 | 59.4
1073.2 | 69.9 | 72.9 | 68.9 | 59.4
1073.4 | 69.9 | 72.9 | 68.9 | 59.4
1073.6 | 69.9 | 72.9 | 68.9 | 59.4
1073.8 | 69.9 | 72.9 | 68.9 | 59.4
1074 | 69.9 | 72.9 | 68.9 | 59.4
1074.2 | 69.9 | 72.4 | 68.9 | 59.4
1074.4 | 69.9 | 72.9 | 68.3 | 59.4
1074.6 | 69.9 | 72.4 | 68.3 | 59.4
1074.8 | 69.9 | 72.4 | 68.3 | 59.4
1075 | 69.9 | 72.4 | 68.3 | 59.4
1075.2 | 69.9 | 72.4 | 68.3 | 58.8
1075.4 | 69.9 | 72.4 | 68.3 | 58.8
1075.6 | 69.9 | 72.4 | 68.3 | 59.4
1075.8 | 69.9 | 72.4 | 68.3 | 58.8
1076 | 69.9 | 71.8 | 67.7 | 58.8
1076.2 | 69.9 | 71.8 | 67.7 | 58.8
1076.4 | 69.9 | 72.4 | 68.3 | 58.8
1076.6 | 68.8 | 71.8 | 67.7 | 58.8
1076.8 | 69.9 | 71.8 | 67.7 | 58.8
1077 | 69.9 | 71.8 | 67.7 | 58.2
1077.2 | 69.9 | 72.4 | 67.7 | 58.8
1077.4 | 68.8 | 72.4 | 67.7 | 58.2
1077.6 | 68.8 | 71.8 | 67.7 | 58.2
1077.8 | 68.8 | 71.8 | 67.7 | 58.2
1078 | 68.8 | 71.2 | 67.7 | 58.2
1078.2 | 68.8 | 71.8 | 67.7 | 58.2
1078.4 | 68.8 | 71.2 | 67.7 | 58.2
1078.6 | 68.8 | 71.2 | 67.1 | 58.2
1078.8 | 68.8 | 71.2 | 67.1 | 58.2
1079 | 68.8 | 71.2 | 67.1 | 58.2
1079.2 | 68.8 | 71.2 | 67.7 | 58.2
1079.4 | 68.8 | 71.2 | 67.1 | 58.2
1079.6 | 68.8 | 71.2 | 67.1 | 58.2
1079.8 | 68.8 | 71.2 | 67.1 | 58.2
1080 | 68.8 | 71.2 | 67.1 | 57.6
1080.2 | 68.8 | 71.2 | 66.6 | 57.6
1080.4 | 68.8 | 71.2 | 66.6 | 57.6
1080.6 | 68.8 | 70.6 | 66.6 | 57.6
1080.8 | 68.8 | 70.6 | 66.6 | 57.6
1081 | 68.8 | 70.6 | 66.6 | 57.6
1081.2 | 67.6 | 70.6 | 66.6 | 57.6
1081.4 | 68.8 | 70.6 | 66.6 | 57.6
1081.6 | 67.6 | 70.6 | 66.6 | 57
1081.8 | 67.6 | 70.6 | 66.6 | 57
1082 | 67.6 | 70.6 | 66.6 | 57.6
1082.2 | 67.6 | 70 | 66.6 | 57
1082.4 | 67.6 | 70 | 66.6 | 57
1082.6 | 67.6 | 70 | 66.6 | 57
1082.8 | 67.6 | 70 | 66.6 | 57
1083 | 67.6 | 70 | 66 | 57
1083.2 | 67.6 | 70 | 66 | 57
1083.4 | 67.6 | 70 | 66 | 57
1083.6 | 67.6 | 70 | 66 | 57
1083.8 | 67.6 | 70 | 66 | 57
1084 | 67.6 | 70 | 66 | 57
1084.2 | 67.6 | 70 | 66 | 56.5
1084.4 | 67.6 | 70 | 66 | 56.5
1084.6 | 67.6 | 70 | 66 | 57
1084.8 | 67.6 | 69.4 | 65.4 | 56.5
1085 | 67.6 | 69.4 | 66 | 56.5
1085.2 | 66.4 | 69.4 | 65.4 | 56.5
1085.4 | 67.6 | 69.4 | 65.4 | 56.5
1085.6 | 66.4 | 69.4 | 65.4 | 56.5
1085.8 | 66.4 | 69.4 | 65.4 | 56.5
1086 | 66.4 | 69.4 | 65.4 | 56.5
1086.2 | 66.4 | 69.4 | 65.4 | 56.5
1086.4 | 66.4 | 69.4 | 66 | 56.5
1086.6 | 66.4 | 69.4 | 65.4 | 56.5
1086.8 | 66.4 | 69.4 | 65.4 | 56.5
1087 | 66.4 | 68.8 | 65.4 | 55.9
1087.2 | 66.4 | 68.8 | 64.8 | 56.5
1087.4 | 66.4 | 68.8 | 65.4 | 55.9
1087.6 | 66.4 | 68.8 | 64.8 | 55.9
1087.8 | 66.4 | 68.8 | 64.8 | 55.9
1088 | 66.4 | 68.8 | 64.8 | 55.9
1088.2 | 66.4 | 68.3 | 64.8 | 55.9
1088.4 | 66.4 | 68.3 | 64.8 | 55.9
1088.6 | 66.4 | 68.8 | 64.8 | 55.9
1088.8 | 66.4 | 68.8 | 64.8 | 55.9
1089 | 65.2 | 68.3 | 64.8 | 55.9
1089.2 | 65.2 | 68.3 | 64.8 | 55.3
1089.4 | 65.2 | 68.3 | 64.2 | 55.9
1089.6 | 65.2 | 68.3 | 64.8 | 55.9
1089.8 | 66.4 | 68.3 | 64.2 | 55.9
1090 | 65.2 | 68.3 | 64.2 | 55.3
1090.2 | 65.2 | 68.3 | 64.2 | 55.3
1090.4 | 65.2 | 68.3 | 64.2 | 55.3
1090.6 | 65.2 | 68.3 | 64.2 | 55.3
1090.8 | 65.2 | 68.3 | 64.2 | 55.3
1091 | 65.2 | 68.3 | 64.2 | 55.3
1091.2 | 65.2 | 67.7 | 64.2 | 55.3
1091.4 | 65.2 | 67.7 | 64.2 | 55.3
1091.6 | 65.2 | 67.7 | 64.2 | 55.3
1091.8 | 65.2 | 67.7 | 64.2 | 55.3
1092 | 65.2 | 67.7 | 63.6 | 55.3
1092.2 | 65.2 | 67.7 | 64.2 | 55.3
1092.4 | 65.2 | 67.7 | 63.6 | 54.7
1092.6 | 65.2 | 67.7 | 63.6 | 55.3
1092.8 | 65.2 | 67.7 | 63.6 | 54.7
1093 | 65.2 | 67.7 | 63.6 | 54.7
1093.2 | 65.2 | 67.1 | 63.6 | 54.7
1093.4 | 65.2 | 67.7 | 63.6 | 54.7
1093.6 | 65.2 | 67.1 | 63.6 | 54.7
1093.8 | 64.1 | 67.1 | 63.6 | 54.7
1094 | 65.2 | 67.1 | 63.6 | 54.7
1094.2 | 65.2 | 67.1 | 63 | 54.7
1094.4 | 64.1 | 67.1 | 63 | 54.7
1094.6 | 65.2 | 67.1 | 63.6 | 54.7
1094.8 | 64.1 | 67.1 | 63 | 54.7
1095 | 64.1 | 66.5 | 63 | 54.7
1095.2 | 64.1 | 67.1 | 63 | 54.7
1095.4 | 64.1 | 66.5 | 63 | 54.7
1095.6 | 64.1 | 66.5 | 63 | 54.7
1095.8 | 64.1 | 66.5 | 62.5 | 54.1
1096 | 64.1 | 66.5 | 63 | 54.1
1096.2 | 64.1 | 66.5 | 63 | 54.1
1096.4 | 64.1 | 66.5 | 63 | 54.1
1096.6 | 64.1 | 66.5 | 62.5 | 54.1
1096.8 | 64.1 | 66.5 | 62.5 | 54.1
1097 | 64.1 | 66.5 | 62.5 | 54.1
1097.2 | 64.1 | 66.5 | 62.5 | 54.1
1097.4 | 64.1 | 66.5 | 62.5 | 54.1
1097.6 | 64.1 | 65.9 | 62.5 | 53.5
1097.8 | 64.1 | 65.9 | 62.5 | 54.1
1098 | 64.1 | 65.9 | 61.9 | 54.1
1098.2 | 64.1 | 65.9 | 61.9 | 53.5
1098.4 | 64.1 | 65.9 | 62.5 | 53.5
1098.6 | 64.1 | 65.9 | 61.9 | 53.5
1098.8 | 64.1 | 65.9 | 61.9 | 53.5
1099 | 62.9 | 65.9 | 61.9 | 53.5
1099.2 | 62.9 | 65.9 | 61.9 | 53.5
1099.4 | 62.9 | 65.9 | 61.9 | 53.5
1099.6 | 62.9 | 65.9 | 61.9 | 53.5
1099.8 | 62.9 | 65.3 | 61.9 | 53.5
1100 | 62.9 | 65.3 | 61.9 | 53.5
1100.2 | 62.9 | 65.3 | 61.9 | 53.5
1100.4 | 62.9 | 65.3 | 61.9 | 53.5
1100.6 | 62.9 | 65.3 | 61.3 | 53.5
1100.8 | 62.9 | 65.9 | 61.9 | 53.5
1101 | 62.9 | 65.3 | 61.9 | 53.5
1101.2 | 62.9 | 65.3 | 61.9 | 52.9
1101.4 | 62.9 | 65.3 | 61.3 | 53.5
1101.6 | 62.9 | 65.3 | 61.9 | 53.5
1101.8 | 62.9 | 65.3 | 61.3 | 53.5
1102 | 62.9 | 65.3 | 61.3 | 52.9
1102.2 | 62.9 | 65.3 | 61.3 | 52.9
1102.4 | 62.9 | 64.7 | 61.3 | 52.9
1102.6 | 61.7 | 64.7 | 61.3 | 52.9
1102.8 | 62.9 | 64.7 | 61.3 | 52.9
1103 | 62.9 | 64.7 | 60.7 | 52.9
1103.2 | 62.9 | 64.7 | 60.7 | 52.9
1103.4 | 61.7 | 64.7 | 61.3 | 52.9
1103.6 | 62.9 | 64.7 | 61.3 | 52.9
1103.8 | 62.9 | 64.7 | 60.7 | 52.9
1104 | 62.9 | 64.7 | 60.7 | 52.3
1104.2 | 62.9 | 64.7 | 60.7 | 52.3
1104.4 | 61.7 | 64.7 | 60.7 | 52.9
1104.6 | 62.9 | 64.7 | 60.7 | 52.3
1104.8 | 62.9 | 64.7 | 60.7 | 52.3
1105 | 61.7 | 64.1 | 60.7 | 52.3
1105.2 | 61.7 | 64.1 | 60.7 | 52.3
1105.4 | 61.7 | 64.1 | 60.7 | 52.3
1105.6 | 61.7 | 64.1 | 60.7 | 52.3
1105.8 | 62.9 | 64.1 | 60.7 | 52.3
1106 | 61.7 | 64.1 | 60.7 | 52.3
1106.2 | 61.7 | 64.1 | 60.7 | 52.3
1106.4 | 61.7 | 64.1 | 60.7 | 52.3
1106.6 | 61.7 | 64.1 | 60.1 | 51.7
1106.8 | 61.7 | 64.1 | 60.1 | 52.3
1107 | 60.5 | 63.6 | 60.1 | 51.7
1107.2 | 61.7 | 63.6 | 60.1 | 51.7
1107.4 | 60.5 | 64.1 | 60.1 | 51.7
1107.6 | 60.5 | 63.6 | 60.1 | 51.7
1107.8 | 60.5 | 63.6 | 60.1 | 52.3
1108 | 61.7 | 63.6 | 60.1 | 51.7
1108.2 | 60.5 | 63.6 | 60.1 | 51.7
1108.4 | 60.5 | 63.6 | 60.1 | 51.7
1108.6 | 60.5 | 63.6 | 60.1 | 51.7
1108.8 | 60.5 | 63.6 | 60.1 | 51.7
1109 | 61.7 | 63.6 | 59.5 | 51.7
1109.2 | 60.5 | 63 | 59.5 | 51.7
1109.4 | 60.5 | 63.6 | 59.5 | 51.7
1109.6 | 60.5 | 63 | 59.5 | 51.7
1109.8 | 60.5 | 63 | 59.5 | 51.2
1110 | 60.5 | 63 | 59.5 | 51.7
1110.2 | 60.5 | 63 | 59.5 | 51.2
1110.4 | 60.5 | 63 | 59.5 | 51.2
1110.6 | 60.5 | 63 | 59.5 | 51.2
1110.8 | 60.5 | 63 | 59.5 | 51.2
1111 | 60.5 | 63 | 59.5 | 51.2
1111.2 | 60.5 | 63 | 59.5 | 51.2
1111.4 | 60.5 | 63 | 59.5 | 51.2
1111.6 | 60.5 | 63 | 58.9 | 51.2
1111.8 | 60.5 | 62.4 | 58.9 | 51.2
1112 | 60.5 | 63 | 58.9 | 51.2
1112.2 | 59.4 | 62.4 | 58.9 | 51.2
1112.4 | 60.5 | 63 | 58.9 | 51.2
1112.6 | 60.5 | 63 | 58.9 | 51.2
1112.8 | 60.5 | 62.4 | 58.9 | 51.2
1113 | 60.5 | 62.4 | 58.9 | 51.2
1113.2 | 59.4 | 62.4 | 58.9 | 50.6
1113.4 | 59.4 | 62.4 | 58.9 | 51.2
1113.6 | 60.5 | 62.4 | 58.9 | 51.2
1113.8 | 59.4 | 62.4 | 58.3 | 50.6
1114 | 59.4 | 62.4 | 58.9 | 51.2
1114.2 | 59.4 | 62.4 | 58.9 | 50.6
1114.4 | 59.4 | 61.8 | 58.9 | 50.6
1114.6 | 59.4 | 61.8 | 58.3 | 50.6
1114.8 | 59.4 | 61.8 | 58.3 | 50.6
1115 | 59.4 | 61.8 | 58.9 | 50.6
1115.2 | 59.4 | 61.8 | 58.3 | 50.6
1115.4 | 59.4 | 61.8 | 58.3 | 50.6
1115.6 | 59.4 | 61.8 | 58.3 | 50.6
1115.8 | 59.4 | 61.8 | 58.3 | 50.6
1116 | 59.4 | 61.8 | 58.3 | 50
1116.2 | 59.4 | 61.8 | 58.3 | 50.6
1116.4 | 59.4 | 61.8 | 58.3 | 50.6
1116.6 | 59.4 | 61.8 | 58.3 | 50
1116.8 | 59.4 | 61.8 | 57.8 | 50
1117 | 59.4 | 61.8 | 58.3 | 50
1117.2 | 59.4 | 61.2 | 57.8 | 50
1117.4 | 59.4 | 61.8 | 58.3 | 50
1117.6 | 59.4 | 61.2 | 58.3 | 50
1117.8 | 59.4 | 61.8 | 58.3 | 50
1118 | 59.4 | 61.2 | 57.8 | 50
1118.2 | 58.2 | 61.2 | 57.8 | 50
1118.4 | 59.4 | 61.2 | 57.8 | 50
1118.6 | 58.2 | 61.2 | 57.8 | 50
1118.8 | 58.2 | 61.2 | 57.8 | 50
1119 | 58.2 | 61.2 | 57.8 | 50
1119.2 | 58.2 | 61.2 | 57.8 | 50
1119.4 | 59.4 | 61.2 | 57.8 | 50
1119.6 | 58.2 | 61.2 | 57.8 | 50
1119.8 | 58.2 | 60.6 | 57.8 | 50
1120 | 58.2 | 60.6 | 57.8 | 49.4
1120.2 | 58.2 | 60.6 | 57.2 | 49.4
1120.4 | 58.2 | 60.6 | 57.2 | 50
1120.6 | 58.2 | 60.6 | 57.2 | 49.4
1120.8 | 58.2 | 60.6 | 57.2 | 49.4
1121 | 58.2 | 60.6 | 57.2 | 49.4
1121.2 | 58.2 | 60.6 | 57.2 | 49.4
1121.4 | 58.2 | 60.6 | 57.2 | 49.4
1121.6 | 58.2 | 60.6 | 57.2 | 49.4
1121.8 | 58.2 | 60.6 | 57.2 | 49.4
1122 | 58.2 | 60.6 | 57.2 | 49.4
1122.2 | 58.2 | 60.6 | 57.2 | 49.4
1122.4 | 58.2 | 60.6 | 57.2 | 49.4
1122.6 | 58.2 | 60 | 56.6 | 49.4
1122.8 | 58.2 | 60 | 56.6 | 49.4
1123 | 58.2 | 60 | 57.2 | 49.4
1123.2 | 58.2 | 60 | 57.2 | 49.4
1123.4 | 58.2 | 60 | 57.2 | 49.4
1123.6 | 58.2 | 60 | 56.6 | 49.4
1123.8 | 58.2 | 60 | 56.6 | 48.8
1124 | 58.2 | 60 | 56.6 | 48.8
1124.2 | 57 | 60 | 56.6 | 48.8
1124.4 | 57 | 60 | 56.6 | 48.8
1124.6 | 58.2 | 60 | 56.6 | 48.8
1124.8 | 57 | 60 | 56.6 | 48.8
1125 | 57 | 59.5 | 56.6 | 48.8
1125.2 | 57 | 59.5 | 56.6 | 48.8
1125.4 | 57 | 59.5 | 56.6 | 48.8
1125.6 | 57 | 59.5 | 56.6 | 48.8
1125.8 | 57 | 59.5 | 56.6 | 48.8
1126 | 57 | 59.5 | 56 | 48.8
1126.2 | 57 | 59.5 | 56 | 48.8
1126.4 | 57 | 59.5 | 56 | 48.8
1126.6 | 57 | 59.5 | 56 | 48.2
1126.8 | 57 | 59.5 | 56 | 48.8
1127 | 58.2 | 59.5 | 56 | 48.8
1127.2 | 57 | 59.5 | 56 | 48.2
1127.4 | 57 | 58.9 | 56 | 48.2
1127.6 | 55.8 | 58.9 | 56 | 48.2
1127.8 | 57 | 59.5 | 56 | 48.8
1128 | 57 | 58.9 | 56 | 48.2
1128.2 | 57 | 58.9 | 56 | 48.2
1128.4 | 57 | 58.9 | 56 | 48.2
1128.6 | 57 | 58.9 | 55.4 | 48.2
1128.8 | 57 | 58.9 | 55.4 | 48.2
1129 | 55.8 | 58.9 | 55.4 | 48.2
1129.2 | 57 | 58.9 | 56 | 48.2
1129.4 | 57 | 58.9 | 55.4 | 48.2
1129.6 | 57 | 58.3 | 55.4 | 48.2
1129.8 | 57 | 58.9 | 55.4 | 47.6
1130 | 55.8 | 58.9 | 55.4 | 47.6
1130.2 | 55.8 | 58.3 | 55.4 | 47.6
1130.4 | 55.8 | 58.3 | 55.4 | 47.6
1130.6 | 55.8 | 58.9 | 55.4 | 47.6
1130.8 | 55.8 | 58.3 | 55.4 | 47.6
1131 | 55.8 | 58.3 | 55.4 | 47.6
1131.2 | 55.8 | 58.9 | 55.4 | 47.6
1131.4 | 55.8 | 58.3 | 55.4 | 47.6
1131.6 | 55.8 | 58.3 | 55.4 | 47.6
1131.8 | 55.8 | 58.3 | 55.4 | 47.6
1132 | 55.8 | 58.3 | 54.8 | 47.6
1132.2 | 55.8 | 58.3 | 54.8 | 47.6
1132.4 | 55.8 | 58.3 | 55.4 | 47.6
1132.6 | 55.8 | 58.3 | 54.8 | 47.6
1132.8 | 55.8 | 58.3 | 54.8 | 47.6
1133 | 55.8 | 58.3 | 54.8 | 47.6
1133.2 | 55.8 | 58.3 | 54.8 | 47.6
1133.4 | 55.8 | 58.3 | 54.8 | 47.6
1133.6 | 54.7 | 58.3 | 54.8 | 47.6
1133.8 | 55.8 | 58.3 | 54.8 | 47.6
1134 | 55.8 | 58.3 | 54.8 | 47
1134.2 | 55.8 | 57.7 | 54.8 | 47.6
1134.4 | 55.8 | 57.7 | 54.8 | 47
1134.6 | 55.8 | 57.7 | 54.2 | 47
1134.8 | 55.8 | 57.7 | 54.8 | 47
1135 | 55.8 | 57.7 | 54.2 | 47.6
1135.2 | 55.8 | 57.7 | 54.2 | 47.6
1135.4 | 55.8 | 57.7 | 54.2 | 47
1135.6 | 54.7 | 57.7 | 54.8 | 47
1135.8 | 55.8 | 57.7 | 54.2 | 47
1136 | 54.7 | 57.7 | 54.2 | 47
1136.2 | 55.8 | 57.7 | 54.2 | 47
1136.4 | 54.7 | 57.1 | 54.2 | 47
1136.6 | 55.8 | 57.1 | 54.2 | 47
1136.8 | 55.8 | 57.1 | 54.2 | 47
1137 | 55.8 | 57.1 | 54.2 | 47
1137.2 | 54.7 | 57.1 | 54.2 | 47
1137.4 | 54.7 | 57.1 | 54.2 | 46.4
1137.6 | 54.7 | 57.1 | 54.2 | 47
1137.8 | 54.7 | 57.1 | 53.6 | 47
1138 | 54.7 | 57.1 | 54.2 | 47
1138.2 | 54.7 | 57.1 | 54.2 | 47
1138.4 | 54.7 | 57.1 | 53.6 | 46.4
1138.6 | 54.7 | 57.1 | 53.6 | 47
1138.8 | 54.7 | 57.1 | 53.6 | 46.4
1139 | 54.7 | 57.1 | 53.6 | 46.4
1139.2 | 54.7 | 57.1 | 54.2 | 46.4
1139.4 | 54.7 | 56.5 | 53.6 | 46.4
1139.6 | 54.7 | 57.1 | 53.6 | 46.4
1139.8 | 54.7 | 56.5 | 53.6 | 46.4
1140 | 54.7 | 56.5 | 53.6 | 46.4
1140.2 | 54.7 | 56.5 | 53.6 | 46.4
1140.4 | 54.7 | 56.5 | 53.6 | 46.4
1140.6 | 54.7 | 57.1 | 53.6 | 46.4
1140.8 | 54.7 | 56.5 | 53.6 | 46.4
1141 | 54.7 | 56.5 | 53.6 | 46.4
1141.2 | 54.7 | 56.5 | 53 | 46.4
1141.4 | 54.7 | 56.5 | 53.6 | 46.4
1141.6 | 54.7 | 56.5 | 53.6 | 46.4
1141.8 | 54.7 | 55.9 | 53.6 | 45.8
1142 | 54.7 | 56.5 | 53.6 | 45.8
1142.2 | 53.5 | 56.5 | 53 | 45.8
1142.4 | 53.5 | 55.9 | 53 | 45.8
1142.6 | 53.5 | 55.9 | 53 | 45.8
1142.8 | 53.5 | 55.9 | 53 | 45.8
1143 | 53.5 | 55.9 | 53 | 46.4
1143.2 | 53.5 | 55.9 | 53 | 45.8
1143.4 | 53.5 | 55.9 | 53 | 45.8
1143.6 | 53.5 | 55.9 | 53 | 45.8
1143.8 | 53.5 | 55.9 | 52.5 | 45.8
1144 | 53.5 | 55.9 | 53 | 45.8
1144.2 | 53.5 | 55.9 | 52.5 | 45.8
1144.4 | 53.5 | 55.9 | 53 | 45.8
1144.6 | 53.5 | 55.3 | 52.5 | 45.8
1144.8 | 53.5 | 55.9 | 52.5 | 45.8
1145 | 53.5 | 55.9 | 52.5 | 45.2
1145.2 | 53.5 | 55.3 | 52.5 | 45.8
1145.4 | 53.5 | 55.9 | 52.5 | 45.8
1145.6 | 53.5 | 55.9 | 52.5 | 45.8
1145.8 | 53.5 | 55.3 | 52.5 | 45.8
1146 | 53.5 | 55.3 | 52.5 | 45.2
1146.2 | 53.5 | 55.3 | 52.5 | 45.8
1146.4 | 53.5 | 55.3 | 52.5 | 45.2
1146.6 | 53.5 | 55.3 | 52.5 | 45.2
1146.8 | 53.5 | 55.3 | 51.9 | 45.2
1147 | 53.5 | 55.3 | 52.5 | 45.2
1147.2 | 53.5 | 55.3 | 52.5 | 45.8
1147.4 | 53.5 | 55.3 | 52.5 | 45.2
1147.6 | 53.5 | 55.3 | 52.5 | 45.2
1147.8 | 53.5 | 55.3 | 52.5 | 45.2
1148 | 53.5 | 55.3 | 52.5 | 45.2
1148.2 | 53.5 | 54.7 | 51.9 | 45.2
1148.4 | 53.5 | 54.7 | 52.5 | 45.2
1148.6 | 53.5 | 54.7 | 51.9 | 45.2
1148.8 | 53.5 | 54.7 | 51.9 | 45.2
1149 | 53.5 | 54.7 | 51.9 | 45.2
1149.2 | 52.3 | 54.7 | 51.9 | 45.2
1149.4 | 52.3 | 54.7 | 51.9 | 45.2
1149.6 | 52.3 | 54.7 | 51.9 | 45.2
1149.8 | 52.3 | 54.7 | 51.9 | 45.2
1150 | 53.5 | 54.7 | 51.9 | 45.2
1150.2 | 52.3 | 54.7 | 51.9 | 45.2
1150.4 | 53.5 | 54.7 | 51.9 | 45.2
1150.6 | 52.3 | 54.7 | 51.3 | 45.2
1150.8 | 52.3 | 54.7 | 51.3 | 44.6
1151 | 52.3 | 54.7 | 51.9 | 45.2
1151.2 | 52.3 | 54.7 | 51.3 | 44.6
1151.4 | 52.3 | 54.7 | 51.9 | 44.6
1151.6 | 52.3 | 54.2 | 51.3 | 44.6
1151.8 | 52.3 | 54.2 | 51.3 | 44.6
1152 | 52.3 | 54.2 | 51.3 | 44.6
1152.2 | 52.3 | 54.2 | 51.3 | 44.6
1152.4 | 52.3 | 54.2 | 51.3 | 44.6
1152.6 | 52.3 | 54.2 | 51.3 | 44.6
1152.8 | 52.3 | 54.2 | 51.3 | 44.6
1153 | 52.3 | 54.2 | 51.3 | 44.6
1153.2 | 52.3 | 54.2 | 51.3 | 44.6
1153.4 | 52.3 | 54.2 | 51.3 | 44.6
1153.6 | 52.3 | 54.2 | 51.3 | 44.6
1153.8 | 52.3 | 54.2 | 51.3 | 44.6
1154 | 52.3 | 54.2 | 51.3 | 44.6
1154.2 | 52.3 | 54.2 | 51.3 | 44.1
1154.4 | 51.1 | 54.2 | 51.3 | 44.6
1154.6 | 52.3 | 54.2 | 51.3 | 44.6
1154.8 | 52.3 | 53.6 | 51.3 | 44.6
1155 | 51.1 | 54.2 | 51.3 | 44.1
1155.2 | 51.1 | 54.2 | 51.3 | 44.1
1155.4 | 52.3 | 53.6 | 50.7 | 44.1
1155.6 | 52.3 | 53.6 | 50.7 | 44.1
1155.8 | 51.1 | 53.6 | 50.7 | 44.1
1156 | 52.3 | 53.6 | 50.7 | 44.1
1156.2 | 51.1 | 53.6 | 50.7 | 44.1
1156.4 | 51.1 | 53.6 | 50.7 | 44.1
1156.6 | 51.1 | 53.6 | 50.7 | 44.1
1156.8 | 51.1 | 53.6 | 50.7 | 44.1
1157 | 51.1 | 53.6 | 50.7 | 44.1
1157.2 | 51.1 | 53.6 | 50.7 | 44.1
1157.4 | 51.1 | 53.6 | 50.1 | 44.1
1157.6 | 51.1 | 53.6 | 50.7 | 44.1
1157.8 | 51.1 | 53.6 | 50.7 | 44.1
1158 | 51.1 | 53 | 50.7 | 44.1
1158.2 | 51.1 | 53.6 | 50.7 | 43.5
1158.4 | 51.1 | 53.6 | 50.7 | 44.1
1158.6 | 51.1 | 53 | 50.7 | 43.5
1158.8 | 51.1 | 53 | 50.7 | 43.5
1159 | 51.1 | 53 | 50.7 | 43.5
1159.2 | 51.1 | 53 | 50.1 | 44.1
1159.4 | 51.1 | 53 | 50.1 | 43.5
1159.6 | 51.1 | 53 | 50.1 | 43.5
1159.8 | 51.1 | 53 | 50.1 | 43.5
1160 | 51.1 | 53 | 50.1 | 43.5
1160.2 | 51.1 | 53 | 50.1 | 43.5
1160.4 | 51.1 | 53 | 50.1 | 43.5
1160.6 | 51.1 | 52.4 | 50.1 | 43.5
1160.8 | 51.1 | 52.4 | 50.1 | 43.5
1161 | 51.1 | 52.4 | 50.1 | 43.5
1161.2 | 51.1 | 52.4 | 50.1 | 43.5
1161.4 | 49.9 | 53 | 50.1 | 43.5
1161.6 | 51.1 | 52.4 | 50.1 | 43.5
1161.8 | 51.1 | 52.4 | 49.5 | 43.5
1162 | 51.1 | 52.4 | 49.5 | 43.5
1162.2 | 49.9 | 52.4 | 49.5 | 43.5
1162.4 | 49.9 | 52.4 | 50.1 | 43.5
1162.6 | 51.1 | 52.4 | 49.5 | 43.5
1162.8 | 49.9 | 52.4 | 49.5 | 42.9
1163 | 49.9 | 52.4 | 49.5 | 42.9
1163.2 | 49.9 | 52.4 | 49.5 | 42.9
1163.4 | 49.9 | 52.4 | 49.5 | 42.9
1163.6 | 49.9 | 52.4 | 49.5 | 42.9
1163.8 | 49.9 | 52.4 | 49.5 | 42.9
1164 | 49.9 | 52.4 | 49.5 | 42.9
1164.2 | 49.9 | 52.4 | 49.5 | 42.9
1164.4 | 49.9 | 51.8 | 49.5 | 42.9
1164.6 | 49.9 | 51.8 | 49.5 | 42.9
1164.8 | 51.1 | 52.4 | 49.5 | 42.9
1165 | 49.9 | 51.8 | 49.5 | 42.9
1165.2 | 49.9 | 51.8 | 49.5 | 42.9
1165.4 | 49.9 | 51.8 | 49.5 | 42.9
1165.6 | 49.9 | 51.8 | 49.5 | 42.9
1165.8 | 49.9 | 51.8 | 49.5 | 42.9
1166 | 49.9 | 51.8 | 49.5 | 42.9
1166.2 | 49.9 | 51.8 | 48.9 | 42.9
1166.4 | 49.9 | 51.8 | 48.9 | 42.9
1166.6 | 48.8 | 51.8 | 48.9 | 42.9
1166.8 | 49.9 | 51.8 | 48.9 | 42.9
1167 | 49.9 | 51.8 | 48.9 | 42.9
1167.2 | 49.9 | 51.8 | 48.9 | 42.9
1167.4 | 49.9 | 51.2 | 48.9 | 42.9
1167.6 | 48.8 | 51.8 | 48.9 | 42.9
1167.8 | 49.9 | 51.8 | 48.9 | 42.9
1168 | 49.9 | 51.2 | 48.9 | 42.3
1168.2 | 49.9 | 51.2 | 48.9 | 42.3
1168.4 | 49.9 | 51.2 | 48.9 | 42.3
1168.6 | 48.8 | 51.2 | 48.9 | 42.9
1168.8 | 49.9 | 51.8 | 48.9 | 42.9
1169 | 49.9 | 51.2 | 48.9 | 42.3
1169.2 | 48.8 | 51.2 | 48.9 | 42.3
1169.4 | 49.9 | 51.2 | 48.3 | 42.3
1169.6 | 49.9 | 51.2 | 48.9 | 42.9
1169.8 | 49.9 | 51.2 | 48.9 | 42.3
1170 | 49.9 | 51.2 | 48.9 | 42.3
1170.2 | 49.9 | 51.2 | 48.9 | 42.3
1170.4 | 48.8 | 51.2 | 48.3 | 42.3
1170.6 | 48.8 | 51.2 | 48.3 | 42.3
1170.8 | 49.9 | 51.2 | 48.3 | 42.3
1171 | 48.8 | 51.2 | 48.3 | 42.3
1171.2 | 49.9 | 51.2 | 48.9 | 42.3
1171.4 | 48.8 | 51.2 | 48.3 | 41.7
1171.6 | 48.8 | 51.2 | 48.3 | 42.3
1171.8 | 48.8 | 51.2 | 48.3 | 42.3
1172 | 48.8 | 51.2 | 48.3 | 42.3
1172.2 | 48.8 | 51.2 | 48.3 | 42.3
1172.4 | 48.8 | 51.2 | 48.3 | 41.7
1172.6 | 48.8 | 50.6 | 48.3 | 42.3
1172.8 | 48.8 | 50.6 | 48.3 | 42.3
1173 | 48.8 | 51.2 | 48.3 | 42.3
1173.2 | 48.8 | 50.6 | 48.3 | 41.7
1173.4 | 48.8 | 50.6 | 47.7 | 41.7
1173.6 | 48.8 | 50.6 | 47.7 | 41.7
1173.8 | 48.8 | 50.6 | 48.3 | 41.7
1174 | 48.8 | 50.6 | 47.7 | 41.7
1174.2 | 48.8 | 50.6 | 47.7 | 41.7
1174.4 | 48.8 | 50.6 | 47.7 | 42.3
1174.6 | 48.8 | 50.6 | 47.7 | 41.7
1174.8 | 48.8 | 50.6 | 47.7 | 41.7
1175 | 48.8 | 50.6 | 47.7 | 41.7
1175.2 | 48.8 | 50.6 | 47.7 | 41.7
1175.4 | 48.8 | 50 | 47.7 | 41.7
1175.6 | 48.8 | 50 | 47.7 | 41.7
1175.8 | 48.8 | 50 | 47.7 | 41.7
1176 | 48.8 | 50 | 47.7 | 41.7
1176.2 | 48.8 | 50.6 | 47.7 | 41.7
1176.4 | 48.8 | 50 | 47.7 | 41.7
1176.6 | 48.8 | 50.6 | 47.7 | 41.7
1176.8 | 47.6 | 50 | 47.7 | 41.7
1177 | 48.8 | 50 | 47.7 | 41.7
1177.2 | 48.8 | 50 | 47.7 | 41.7
1177.4 | 48.8 | 50 | 47.7 | 41.1
1177.6 | 48.8 | 50 | 47.7 | 41.7
1177.8 | 47.6 | 50 | 47.7 | 41.7
1178 | 48.8 | 50 | 47.7 | 41.7
1178.2 | 47.6 | 50 | 47.7 | 41.7
1178.4 | 48.8 | 50 | 47.1 | 41.1
1178.6 | 48.8 | 50 | 47.1 | 41.7
1178.8 | 47.6 | 50 | 47.1 | 41.1
1179 | 47.6 | 50 | 47.1 | 41.7
1179.2 | 47.6 | 50 | 47.7 | 41.7
1179.4 | 48.8 | 50 | 47.1 | 41.1
1179.6 | 47.6 | 49.4 | 47.1 | 41.1
1179.8 | 47.6 | 50 | 47.1 | 41.1
1180 | 47.6 | 50 | 47.1 | 41.1
1180.2 | 47.6 | 49.4 | 47.1 | 41.1
1180.4 | 47.6 | 49.4 | 47.1 | 41.1
1180.6 | 47.6 | 49.4 | 47.1 | 41.1
1180.8 | 47.6 | 49.4 | 47.1 | 41.1
1181 | 47.6 | 49.4 | 47.1 | 41.1
1181.2 | 47.6 | 49.4 | 47.1 | 41.1
1181.4 | 47.6 | 49.4 | 47.1 | 41.1
1181.6 | 47.6 | 49.4 | 47.1 | 41.1
1181.8 | 47.6 | 49.4 | 47.1 | 41.1
1182 | 47.6 | 49.4 | 47.1 | 41.1
1182.2 | 47.6 | 49.4 | 47.1 | 41.1
1182.4 | 47.6 | 49.4 | 46.5 | 41.1
1182.6 | 47.6 | 49.4 | 46.5 | 41.1
1182.8 | 47.6 | 49.4 | 47.1 | 40.5
1183 | 47.6 | 49.4 | 46.5 | 40.5
1183.2 | 47.6 | 49.4 | 46.5 | 40.5
1183.4 | 47.6 | 49.4 | 46.5 | 40.5
1183.6 | 47.6 | 49.4 | 46.5 | 41.1
1183.8 | 47.6 | 49.4 | 46.5 | 40.5
1184 | 47.6 | 48.8 | 46.5 | 40.5
1184.2 | 47.6 | 48.8 | 46.5 | 40.5
1184.4 | 47.6 | 48.8 | 46.5 | 40.5
1184.6 | 46.4 | 49.4 | 46.5 | 40.5
1184.8 | 47.6 | 48.8 | 46.5 | 40.5
1185 | 46.4 | 48.8 | 46.5 | 40.5
1185.2 | 47.6 | 48.8 | 46.5 | 40.5
1185.4 | 47.6 | 48.8 | 46.5 | 40.5
1185.6 | 47.6 | 48.8 | 46.5 | 40.5
1185.8 | 46.4 | 48.8 | 46.5 | 40.5
1186 | 47.6 | 48.8 | 46.5 | 40.5
1186.2 | 46.4 | 48.8 | 46.5 | 40.5
1186.4 | 47.6 | 48.8 | 46.5 | 40.5
1186.6 | 46.4 | 48.8 | 46.5 | 40.5
1186.8 | 47.6 | 48.8 | 46.5 | 40.5
1187 | 46.4 | 48.8 | 46.5 | 40.5
1187.2 | 46.4 | 48.8 | 46.5 | 40.5
1187.4 | 46.4 | 48.8 | 46.5 | 40.5
1187.6 | 46.4 | 48.3 | 46 | 40.5
1187.8 | 46.4 | 48.3 | 46.5 | 39.9
1188 | 47.6 | 48.8 | 46 | 40.5
1188.2 | 46.4 | 48.8 | 46 | 40.5
1188.4 | 46.4 | 48.3 | 46 | 40.5
1188.6 | 46.4 | 48.3 | 46 | 40.5
1188.8 | 46.4 | 48.3 | 46 | 40.5
1189 | 47.6 | 48.3 | 46 | 39.9
1189.2 | 46.4 | 48.3 | 46 | 40.5
1189.4 | 46.4 | 48.3 | 46 | 40.5
1189.6 | 46.4 | 48.3 | 46 | 40.5
1189.8 | 46.4 | 48.3 | 46 | 39.9
1190 | 46.4 | 48.3 | 46 | 39.9
1190.2 | 46.4 | 48.3 | 46 | 39.9
1190.4 | 46.4 | 48.3 | 46 | 39.9
1190.6 | 46.4 | 48.3 | 46 | 39.9
1190.8 | 46.4 | 48.3 | 45.4 | 39.9
1191 | 46.4 | 48.3 | 46 | 39.9
1191.2 | 46.4 | 48.3 | 45.4 | 39.9
1191.4 | 46.4 | 47.7 | 46 | 39.9
1191.6 | 46.4 | 48.3 | 46 | 39.9
1191.8 | 46.4 | 48.3 | 46 | 39.9
1192 | 46.4 | 48.3 | 45.4 | 39.9
1192.2 | 46.4 | 47.7 | 45.4 | 39.9
1192.4 | 46.4 | 47.7 | 45.4 | 39.9
1192.6 | 46.4 | 47.7 | 45.4 | 39.9
1192.8 | 46.4 | 47.7 | 45.4 | 39.9
1193 | 46.4 | 47.7 | 45.4 | 39.9
1193.2 | 46.4 | 47.7 | 45.4 | 39.9
1193.4 | 46.4 | 47.7 | 45.4 | 39.9
1193.6 | 45.2 | 47.7 | 45.4 | 39.9
1193.8 | 46.4 | 47.7 | 45.4 | 39.9
1194 | 46.4 | 47.7 | 45.4 | 39.9
1194.2 | 46.4 | 47.7 | 45.4 | 39.3
1194.4 | 46.4 | 47.7 | 45.4 | 39.9
1194.6 | 46.4 | 47.7 | 45.4 | 39.3
1194.8 | 45.2 | 47.7 | 45.4 | 39.3
1195 | 46.4 | 47.7 | 45.4 | 39.3
1195.2 | 45.2 | 47.7 | 45.4 | 39.9
1195.4 | 46.4 | 47.7 | 45.4 | 39.3
1195.6 | 46.4 | 47.7 | 45.4 | 39.9
1195.8 | 45.2 | 47.1 | 45.4 | 39.9
1196 | 46.4 | 47.7 | 45.4 | 39.3
1196.2 | 46.4 | 47.7 | 45.4 | 39.3
1196.4 | 45.2 | 47.7 | 44.8 | 39.3
1196.6 | 45.2 | 47.7 | 44.8 | 39.3
1196.8 | 46.4 | 47.7 | 44.8 | 39.3
1197 | 46.4 | 47.7 | 44.8 | 39.3
1197.2 | 45.2 | 47.1 | 44.8 | 39.3
1197.4 | 45.2 | 47.1 | 44.8 | 39.3
1197.6 | 45.2 | 47.1 | 44.8 | 39.3
1197.8 | 45.2 | 47.1 | 44.8 | 39.3
1198 | 45.2 | 47.1 | 44.8 | 39.3
1198.2 | 45.2 | 47.1 | 44.8 | 39.3
1198.4 | 45.2 | 47.1 | 44.8 | 39.3
1198.6 | 45.2 | 47.1 | 44.8 | 39.3
1198.8 | 45.2 | 47.1 | 44.8 | 39.3
1199 | 45.2 | 47.1 | 44.8 | 39.3
1199.2 | 45.2 | 47.1 | 44.8 | 39.3
1199.4 | 45.2 | 46.5 | 44.8 | 39.3
1199.6 | 45.2 | 47.1 | 44.8 | 39.3
1199.8 | 45.2 | 47.1 | 44.8 | 39.3
1200 | 45.2 | 47.1 | 44.8 | 39.3
1200.2 | 45.2 | 47.1 | 44.8 | 39.3
1200.4 | 45.2 | 47.1 | 44.8 | 39.3
1200.6 | 45.2 | 46.5 | 44.8 | 39.3
1200.8 | 45.2 | 46.5 | 44.8 | 39.3
1201 | 45.2 | 46.5 | 44.2 | 39.3
1201.2 | 45.2 | 46.5 | 44.2 | 39.3
1201.4 | 45.2 | 46.5 | 44.8 | 39.3
1201.6 | 45.2 | 46.5 | 44.8 | 39.3
1201.8 | 45.2 | 46.5 | 44.2 | 38.7
1202 | 45.2 | 46.5 | 44.8 | 39.3
1202.2 | 45.2 | 47.1 | 44.2 | 38.7
1202.4 | 45.2 | 46.5 | 44.2 | 38.7
1202.6 | 45.2 | 46.5 | 44.2 | 38.7
1202.8 | 45.2 | 46.5 | 44.2 | 38.7
1203 | 45.2 | 46.5 | 44.2 | 38.7
1203.2 | 44 | 46.5 | 44.2 | 38.7
1203.4 | 44 | 46.5 | 44.2 | 38.7
1203.6 | 45.2 | 46.5 | 44.2 | 38.7
1203.8 | 45.2 | 46.5 | 44.2 | 38.7
1204 | 45.2 | 46.5 | 44.2 | 38.7
1204.2 | 45.2 | 46.5 | 44.2 | 38.7
1204.4 | 45.2 | 46.5 | 44.2 | 38.7
1204.6 | 45.2 | 46.5 | 44.2 | 38.7
1204.8 | 44 | 46.5 | 44.2 | 38.1
1205 | 44 | 46.5 | 44.2 | 38.7
1205.2 | 44 | 46.5 | 44.2 | 38.1
1205.4 | 44 | 45.9 | 44.2 | 38.7
1205.6 | 45.2 | 46.5 | 44.2 | 38.7
1205.8 | 44 | 46.5 | 44.2 | 38.7
1206 | 44 | 46.5 | 44.2 | 38.7
1206.2 | 44 | 46.5 | 44.2 | 38.7
1206.4 | 44 | 46.5 | 44.2 | 38.1
1206.6 | 45.2 | 46.5 | 44.2 | 38.1
1206.8 | 44 | 46.5 | 44.2 | 38.7
1207 | 44 | 45.9 | 43.6 | 38.1
1207.2 | 44 | 45.9 | 44.2 | 38.1
1207.4 | 44 | 45.9 | 43.6 | 38.1
1207.6 | 44 | 45.9 | 43.6 | 38.1
1207.8 | 44 | 45.9 | 43.6 | 38.7
1208 | 44 | 45.9 | 43.6 | 38.7
1208.2 | 44 | 45.9 | 43.6 | 38.1
1208.4 | 44 | 45.9 | 43.6 | 38.7
1208.6 | 44 | 45.9 | 44.2 | 38.1
1208.8 | 44 | 45.9 | 43.6 | 38.1
1209 | 44 | 45.9 | 43.6 | 38.1
1209.2 | 44 | 45.9 | 43.6 | 38.1
1209.4 | 44 | 45.9 | 43.6 | 38.1
1209.6 | 44 | 45.9 | 43.6 | 38.1
1209.8 | 44 | 45.9 | 43.6 | 38.1
1210 | 44 | 45.9 | 43.6 | 38.1
1210.2 | 44 | 45.9 | 43.6 | 38.1
1210.4 | 44 | 45.9 | 43.6 | 38.1
1210.6 | 42.8 | 45.3 | 43 | 38.1
1210.8 | 44 | 45.3 | 43 | 38.1
1211 | 44 | 45.9 | 43 | 38.1
1211.2 | 44 | 45.9 | 43 | 38.1
1211.4 | 42.8 | 45.3 | 43.6 | 38.1
1211.6 | 44 | 45.3 | 43.6 | 38.1
1211.8 | 44 | 45.3 | 43 | 38.1
1212 | 44 | 45.3 | 43 | 38.1
1212.2 | 42.8 | 45.3 | 43 | 38.1
1212.4 | 44 | 45.3 | 43 | 38.1
1212.6 | 44 | 45.3 | 43 | 38.1
1212.8 | 42.8 | 45.3 | 43 | 38.1
1213 | 44 | 45.3 | 43 | 38.1
1213.2 | 44 | 45.3 | 43 | 38.1
1213.4 | 42.8 | 45.3 | 43 | 37.5
1213.6 | 44 | 45.3 | 43 | 37.5
1213.8 | 44 | 45.3 | 43 | 38.1
1214 | 44 | 45.3 | 43 | 38.1
1214.2 | 44 | 44.7 | 43 | 37.5
1214.4 | 42.8 | 45.3 | 43 | 37.5
1214.6 | 44 | 45.3 | 43 | 37.5
1214.8 | 44 | 45.3 | 43 | 37.5
1215 | 44 | 45.3 | 43 | 37.5
1215.2 | 42.8 | 45.3 | 43 | 38.1
1215.4 | 42.8 | 45.3 | 43 | 37.5
1215.6 | 42.8 | 44.7 | 42.4 | 37.5
1215.8 | 42.8 | 45.3 | 42.4 | 37.5
1216 | 44 | 44.7 | 42.4 | 37.5
1216.2 | 42.8 | 44.7 | 42.4 | 37.5
1216.4 | 42.8 | 44.7 | 42.4 | 37.5
1216.6 | 44 | 44.7 | 42.4 | 37.5
1216.8 | 42.8 | 44.7 | 42.4 | 37.5
1217 | 42.8 | 44.7 | 42.4 | 37.5
1217.2 | 44 | 44.7 | 42.4 | 37.5
1217.4 | 42.8 | 44.7 | 42.4 | 37.5
1217.6 | 42.8 | 44.7 | 42.4 | 37.5
1217.8 | 42.8 | 44.7 | 42.4 | 37.5
1218 | 42.8 | 44.7 | 42.4 | 37.5
1218.2 | 42.8 | 44.7 | 42.4 | 37.5
1218.4 | 42.8 | 44.7 | 42.4 | 37.5
1218.6 | 42.8 | 44.7 | 42.4 | 37.5
1218.8 | 42.8 | 44.7 | 42.4 | 37.5
1219 | 42.8 | 44.7 | 42.4 | 37.5
1219.2 | 42.8 | 44.7 | 42.4 | 37.5
1219.4 | 42.8 | 44.7 | 42.4 | 37.5
1219.6 | 42.8 | 44.7 | 42.4 | 37.5
1219.8 | 42.8 | 44.7 | 42.4 | 37.5
1220 | 42.8 | 44.7 | 42.4 | 36.9
1220.2 | 42.8 | 44.7 | 42.4 | 37.5
1220.4 | 42.8 | 44.7 | 42.4 | 37.5
1220.6 | 42.8 | 44.7 | 41.8 | 37.5
1220.8 | 42.8 | 44.7 | 42.4 | 37.5
1221 | 42.8 | 44.7 | 42.4 | 37.5
1221.2 | 42.8 | 44.7 | 41.8 | 36.9
1221.4 | 41.6 | 44.7 | 42.4 | 37.5
1221.6 | 42.8 | 44.1 | 42.4 | 36.9
1221.8 | 42.8 | 44.7 | 41.8 | 37.5
1222 | 42.8 | 44.1 | 42.4 | 36.9
1222.2 | 42.8 | 44.7 | 41.8 | 36.9
1222.4 | 42.8 | 44.1 | 41.8 | 36.9
1222.6 | 42.8 | 44.1 | 41.8 | 36.9
1222.8 | 42.8 | 44.1 | 41.8 | 36.9
1223 | 41.6 | 44.1 | 41.8 | 36.9
1223.2 | 42.8 | 44.1 | 41.8 | 36.9
1223.4 | 41.6 | 44.1 | 41.8 | 36.9
1223.6 | 42.8 | 44.1 | 41.8 | 36.9
1223.8 | 42.8 | 44.1 | 41.8 | 36.9
1224 | 41.6 | 44.1 | 41.8 | 36.9
1224.2 | 41.6 | 44.1 | 41.8 | 36.9
1224.4 | 41.6 | 44.1 | 41.8 | 36.9
1224.6 | 41.6 | 44.1 | 41.8 | 36.9
1224.8 | 41.6 | 44.1 | 41.8 | 36.9
1225 | 42.8 | 44.1 | 41.8 | 36.9
1225.2 | 41.6 | 43.5 | 41.8 | 36.9
1225.4 | 41.6 | 44.1 | 41.8 | 36.9
1225.6 | 41.6 | 44.1 | 41.8 | 36.9
1225.8 | 41.6 | 44.1 | 41.8 | 36.9
1226 | 42.8 | 44.1 | 41.8 | 36.9
1226.2 | 41.6 | 44.1 | 41.8 | 36.9
1226.4 | 41.6 | 43.5 | 41.8 | 36.9
1226.6 | 41.6 | 43.5 | 41.8 | 36.9
1226.8 | 41.6 | 44.1 | 41.8 | 36.9
1227 | 41.6 | 43.5 | 41.8 | 36.3
1227.2 | 41.6 | 43.5 | 41.2 | 36.3
1227.4 | 41.6 | 43.5 | 41.8 | 36.3
1227.6 | 41.6 | 43.5 | 41.8 | 36.9
1227.8 | 41.6 | 43.5 | 41.8 | 36.9
1228 | 41.6 | 44.1 | 41.8 | 36.3
1228.2 | 41.6 | 43.5 | 41.8 | 36.9
1228.4 | 41.6 | 43.5 | 41.8 | 36.9
1228.6 | 41.6 | 43.5 | 41.8 | 36.3
1228.8 | 41.6 | 43.5 | 41.2 | 36.9
1229 | 41.6 | 43.5 | 41.2 | 36.3
1229.2 | 41.6 | 44.1 | 41.2 | 36.9
1229.4 | 41.6 | 43.5 | 41.2 | 36.3
1229.6 | 41.6 | 42.9 | 41.2 | 36.3
1229.8 | 41.6 | 43.5 | 41.2 | 36.3
1230 | 41.6 | 43.5 | 41.2 | 36.3
1230.2 | 41.6 | 43.5 | 41.2 | 36.3
1230.4 | 41.6 | 42.9 | 41.2 | 36.3
1230.6 | 41.6 | 42.9 | 41.2 | 36.9
1230.8 | 41.6 | 42.9 | 41.2 | 36.3
1231 | 41.6 | 42.9 | 41.2 | 36.3
1231.2 | 41.6 | 42.9 | 41.2 | 36.3
1231.4 | 41.6 | 42.9 | 41.2 | 36.3
1231.6 | 41.6 | 43.5 | 41.2 | 36.3
1231.8 | 41.6 | 42.9 | 41.2 | 36.3
1232 | 41.6 | 42.9 | 41.2 | 36.3
1232.2 | 41.6 | 42.9 | 41.2 | 36.3
1232.4 | 41.6 | 42.9 | 41.2 | 36.3
1232.6 | 41.6 | 42.9 | 41.2 | 36.3
1232.8 | 41.6 | 42.9 | 40.6 | 36.3
1233 | 41.6 | 42.9 | 40.6 | 36.3
1233.2 | 41.6 | 42.9 | 41.2 | 36.3
1233.4 | 41.6 | 42.9 | 41.2 | 36.3
1233.6 | 41.6 | 42.9 | 41.2 | 36.3
1233.8 | 41.6 | 42.9 | 40.6 | 36.3
1234 | 41.6 | 42.9 | 41.2 | 36.3
1234.2 | 41.6 | 42.9 | 40.6 | 36.3
1234.4 | 41.6 | 42.9 | 40.6 | 35.7
1234.6 | 41.6 | 42.9 | 40.6 | 36.3
1234.8 | 41.6 | 42.9 | 40.6 | 35.7
1235 | 41.6 | 42.9 | 40.6 | 36.3
1235.2 | 41.6 | 42.9 | 40.6 | 36.3
1235.4 | 40.5 | 42.9 | 40.6 | 36.3
1235.6 | 41.6 | 42.9 | 40.6 | 35.7
1235.8 | 40.5 | 42.9 | 40.6 | 35.7
1236 | 41.6 | 42.9 | 40.6 | 36.3
1236.2 | 40.5 | 42.3 | 40.6 | 35.7
1236.4 | 41.6 | 42.9 | 40.6 | 35.7
1236.6 | 40.5 | 42.9 | 40.6 | 35.7
1236.8 | 40.5 | 42.3 | 40.6 | 35.7
1237 | 40.5 | 42.3 | 40.6 | 35.7
1237.2 | 40.5 | 42.3 | 40.6 | 35.7
1237.4 | 40.5 | 42.3 | 40.6 | 35.7
1237.6 | 41.6 | 42.3 | 40.6 | 35.7
1237.8 | 40.5 | 42.3 | 40.6 | 35.7
1238 | 41.6 | 42.3 | 40.6 | 35.7
1238.2 | 40.5 | 42.3 | 40.6 | 35.7
1238.4 | 40.5 | 42.3 | 40.6 | 35.7
1238.6 | 40.5 | 42.3 | 40.6 | 35.7
1238.8 | 40.5 | 42.3 | 40.6 | 35.7
1239 | 40.5 | 42.3 | 40.6 | 35.7
1239.2 | 40.5 | 42.3 | 40.6 | 35.7
1239.4 | 40.5 | 42.3 | 40.6 | 35.7
1239.6 | 40.5 | 42.3 | 40.6 | 35.7
1239.8 | 40.5 | 42.3 | 40 | 35.7
1240 | 40.5 | 42.3 | 40.6 | 35.7
1240.2 | 40.5 | 42.3 | 40.6 | 35.7
1240.4 | 40.5 | 42.3 | 40 | 35.7
1240.6 | 40.5 | 42.3 | 40 | 35.7
1240.8 | 40.5 | 41.7 | 40.6 | 35.7
1241 | 40.5 | 42.3 | 40 | 36.3
1241.2 | 40.5 | 42.3 | 40 | 35.7
1241.4 | 40.5 | 42.3 | 40 | 35.7
1241.6 | 40.5 | 42.3 | 40 | 35.7
1241.8 | 40.5 | 41.7 | 40 | 35.7
1242 | 40.5 | 42.3 | 40 | 35.7
1242.2 | 40.5 | 42.3 | 40 | 35.7
1242.4 | 40.5 | 41.7 | 40 | 35.7
1242.6 | 40.5 | 41.7 | 40 | 35.7
1242.8 | 40.5 | 41.7 | 40 | 35.7
1243 | 40.5 | 42.3 | 40 | 35.1
1243.2 | 40.5 | 42.3 | 40 | 35.7
1243.4 | 40.5 | 42.3 | 40 | 35.1
1243.6 | 40.5 | 41.7 | 40 | 35.1
1243.8 | 39.3 | 41.7 | 40 | 35.1
1244 | 40.5 | 41.7 | 40 | 35.7
1244.2 | 40.5 | 41.7 | 40 | 35.7
1244.4 | 39.3 | 41.7 | 40 | 35.7
1244.6 | 40.5 | 41.7 | 40 | 35.1
1244.8 | 40.5 | 41.7 | 40 | 35.1
1245 | 40.5 | 41.7 | 40 | 35.1
1245.2 | 40.5 | 41.7 | 40 | 35.1
1245.4 | 40.5 | 41.7 | 40 | 35.7
1245.6 | 40.5 | 41.7 | 40 | 35.1
1245.8 | 40.5 | 41.7 | 40 | 35.1
1246 | 40.5 | 41.7 | 40 | 35.1
1246.2 | 40.5 | 41.7 | 40 | 35.1
1246.4 | 40.5 | 41.7 | 40 | 35.1
1246.6 | 40.5 | 41.7 | 39.4 | 35.1
1246.8 | 40.5 | 41.7 | 39.4 | 35.1
1247 | 40.5 | 41.7 | 40 | 35.1
1247.2 | 39.3 | 41.7 | 39.4 | 35.1
1247.4 | 40.5 | 41.7 | 39.4 | 35.1
1247.6 | 40.5 | 41.7 | 39.4 | 35.1
1247.8 | 40.5 | 41.7 | 39.4 | 35.1
1248 | 40.5 | 41.7 | 39.4 | 35.1
1248.2 | 39.3 | 41.7 | 39.4 | 35.1
1248.4 | 40.5 | 41.1 | 39.4 | 35.1
1248.6 | 40.5 | 41.7 | 39.4 | 35.1
1248.8 | 39.3 | 41.1 | 40 | 35.1
1249 | 40.5 | 41.1 | 39.4 | 35.1
1249.2 | 39.3 | 41.7 | 39.4 | 35.1
1249.4 | 39.3 | 41.1 | 39.4 | 35.1
1249.6 | 39.3 | 41.7 | 39.4 | 35.1
1249.8 | 39.3 | 41.1 | 39.4 | 35.1
1250 | 39.3 | 41.1 | 39.4 | 35.1
1250.2 | 39.3 | 41.7 | 39.4 | 35.1
1250.4 | 40.5 | 41.1 | 39.4 | 35.1
1250.6 | 39.3 | 41.1 | 39.4 | 35.1
1250.8 | 40.5 | 41.1 | 40 | 35.1
1251 | 40.5 | 41.1 | 39.4 | 35.1
1251.2 | 40.5 | 41.1 | 39.4 | 34.5
1251.4 | 39.3 | 41.1 | 39.4 | 35.1
1251.6 | 39.3 | 41.1 | 39.4 | 35.1
1251.8 | 39.3 | 41.1 | 39.4 | 35.1
1252 | 39.3 | 41.1 | 39.4 | 35.1
1252.2 | 39.3 | 41.1 | 39.4 | 35.1
1252.4 | 39.3 | 41.1 | 39.4 | 35.1
1252.6 | 39.3 | 41.1 | 39.4 | 35.1
1252.8 | 39.3 | 41.1 | 39.4 | 35.1
1253 | 39.3 | 41.1 | 39.4 | 35.1
1253.2 | 39.3 | 40.5 | 39.4 | 35.1
1253.4 | 39.3 | 41.1 | 39.4 | 35.1
1253.6 | 39.3 | 41.1 | 39.4 | 35.1
1253.8 | 39.3 | 41.1 | 38.8 | 35.1
1254 | 39.3 | 41.1 | 39.4 | 34.5
1254.2 | 39.3 | 41.1 | 39.4 | 34.5
1254.4 | 39.3 | 41.1 | 38.8 | 34.5
1254.6 | 39.3 | 41.1 | 38.8 | 34.5
1254.8 | 39.3 | 41.1 | 39.4 | 34.5
1255 | 39.3 | 41.1 | 39.4 | 34.5
1255.2 | 39.3 | 41.1 | 38.8 | 34.5
1255.4 | 39.3 | 41.1 | 38.8 | 34.5
1255.6 | 39.3 | 40.5 | 38.8 | 34.5
1255.8 | 39.3 | 40.5 | 38.8 | 34.5
1256 | 39.3 | 41.1 | 38.8 | 34.5
1256.2 | 39.3 | 40.5 | 38.8 | 34.5
1256.4 | 39.3 | 40.5 | 38.8 | 34.5
1256.6 | 39.3 | 40.5 | 38.8 | 34.5
1256.8 | 39.3 | 40.5 | 38.8 | 34.5
1257 | 39.3 | 40.5 | 38.8 | 34.5
1257.2 | 39.3 | 40.5 | 38.8 | 34.5
1257.4 | 39.3 | 41.1 | 38.8 | 34.5
1257.6 | 39.3 | 40.5 | 38.8 | 34.5
1257.8 | 39.3 | 40.5 | 38.8 | 34.5
1258 | 39.3 | 40.5 | 38.8 | 34.5
1258.2 | 39.3 | 40.5 | 38.8 | 34.5
1258.4 | 39.3 | 40.5 | 38.8 | 34.5
1258.6 | 39.3 | 40.5 | 38.8 | 34.5
1258.8 | 39.3 | 40.5 | 38.8 | 34.5
1259 | 39.3 | 40.5 | 38.8 | 34.5
1259.2 | 39.3 | 40.5 | 38.8 | 34.5
1259.4 | 39.3 | 40.5 | 38.8 | 34.5
1259.6 | 39.3 | 40.5 | 38.8 | 34.5
1259.8 | 39.3 | 40.5 | 38.8 | 34.5
1260 | 39.3 | 40.5 | 38.2 | 34.5
1260.2 | 39.3 | 40.5 | 38.2 | 33.9
1260.4 | 39.3 | 40.5 | 38.8 | 34.5
1260.6 | 39.3 | 40.5 | 38.8 | 34.5
1260.8 | 39.3 | 39.9 | 38.2 | 34.5
1261 | 39.3 | 40.5 | 38.2 | 33.9
1261.2 | 38.1 | 40.5 | 38.2 | 34.5
1261.4 | 39.3 | 39.9 | 38.2 | 34.5
1261.6 | 39.3 | 39.9 | 38.2 | 34.5
1261.8 | 39.3 | 40.5 | 38.2 | 33.9
1262 | 38.1 | 40.5 | 38.2 | 34.5
1262.2 | 39.3 | 40.5 | 38.8 | 34.5
1262.4 | 39.3 | 39.9 | 38.2 | 34.5
1262.6 | 39.3 | 39.9 | 38.8 | 33.9
1262.8 | 39.3 | 40.5 | 38.2 | 33.9
1263 | 39.3 | 39.9 | 38.2 | 33.9
1263.2 | 38.1 | 39.9 | 38.2 | 33.9
1263.4 | 38.1 | 39.9 | 38.2 | 34.5
1263.6 | 39.3 | 40.5 | 38.2 | 33.9
1263.8 | 38.1 | 39.9 | 38.2 | 33.9
1264 | 38.1 | 40.5 | 38.2 | 33.9
1264.2 | 39.3 | 39.9 | 38.2 | 33.9
1264.4 | 39.3 | 39.9 | 38.2 | 33.9
1264.6 | 38.1 | 39.9 | 38.2 | 33.9
1264.8 | 39.3 | 39.9 | 38.2 | 34.5
1265 | 38.1 | 39.9 | 38.2 | 33.9
1265.2 | 38.1 | 39.9 | 38.2 | 33.9
1265.4 | 38.1 | 39.9 | 38.2 | 34.5
1265.6 | 38.1 | 39.9 | 38.2 | 33.9
1265.8 | 38.1 | 39.9 | 38.2 | 33.9
1266 | 38.1 | 39.9 | 38.2 | 33.9
1266.2 | 39.3 | 39.9 | 38.2 | 34.5
1266.4 | 38.1 | 39.9 | 38.2 | 33.9
1266.6 | 38.1 | 39.9 | 38.2 | 34.5
1266.8 | 38.1 | 39.9 | 38.2 | 33.9
1267 | 38.1 | 39.9 | 38.2 | 33.9
1267.2 | 39.3 | 39.9 | 38.2 | 33.9
1267.4 | 38.1 | 39.9 | 38.2 | 33.9
1267.6 | 38.1 | 39.9 | 37.6 | 33.9
1267.8 | 38.1 | 39.9 | 37.6 | 33.9
1268 | 39.3 | 39.9 | 37.6 | 33.9
1268.2 | 38.1 | 39.9 | 38.2 | 33.9
1268.4 | 38.1 | 39.9 | 37.6 | 33.3
1268.6 | 39.3 | 39.9 | 38.2 | 33.9
1268.8 | 38.1 | 39.9 | 38.2 | 33.9
1269 | 38.1 | 39.9 | 37.6 | 33.9
1269.2 | 38.1 | 39.4 | 37.6 | 33.9
1269.4 | 38.1 | 39.9 | 37.6 | 33.3
1269.6 | 38.1 | 39.4 | 37.6 | 33.9
1269.8 | 39.3 | 39.9 | 37.6 | 33.9
1270 | 38.1 | 39.4 | 37.6 | 33.9
1270.2 | 38.1 | 39.4 | 37.6 | 33.3
1270.4 | 38.1 | 39.4 | 37.6 | 33.3
1270.6 | 38.1 | 39.9 | 37.6 | 33.9
1270.8 | 38.1 | 39.4 | 37.6 | 33.3
1271 | 38.1 | 39.4 | 37.6 | 33.3
1271.2 | 38.1 | 39.4 | 37.6 | 33.3
1271.4 | 39.3 | 39.4 | 37.6 | 33.3
1271.6 | 38.1 | 39.4 | 37.6 | 33.3
1271.8 | 38.1 | 39.4 | 37.6 | 33.3
1272 | 38.1 | 39.4 | 37.6 | 33.3
1272.2 | 38.1 | 39.4 | 37.6 | 33.3
1272.4 | 38.1 | 39.4 | 37.6 | 33.3
1272.6 | 38.1 | 39.4 | 37.6 | 33.9
1272.8 | 36.9 | 39.4 | 37.6 | 33.9
1273 | 38.1 | 39.4 | 37.6 | 33.3
1273.2 | 38.1 | 39.4 | 37.6 | 33.3
1273.4 | 36.9 | 39.4 | 37.6 | 33.3
1273.6 | 38.1 | 39.4 | 37.6 | 33.3
1273.8 | 38.1 | 39.4 | 37.6 | 33.3
1274 | 38.1 | 39.4 | 37.6 | 33.3
1274.2 | 38.1 | 39.4 | 37.6 | 33.3
1274.4 | 36.9 | 39.4 | 37.6 | 33.3
1274.6 | 38.1 | 39.4 | 37 | 33.3
1274.8 | 38.1 | 39.4 | 37.6 | 33.3
1275 | 38.1 | 39.4 | 37.6 | 33.3
1275.2 | 38.1 | 39.4 | 37.6 | 33.3
1275.4 | 36.9 | 39.4 | 37.6 | 33.3
1275.6 | 36.9 | 39.4 | 37 | 33.3
1275.8 | 38.1 | 39.4 | 37 | 33.3
1276 | 38.1 | 39.4 | 37.6 | 33.3
1276.2 | 38.1 | 39.4 | 37.6 | 33.3
1276.4 | 36.9 | 39.4 | 37.6 | 33.3
1276.6 | 38.1 | 39.4 | 37 | 33.3
1276.8 | 38.1 | 39.4 | 37.6 | 33.3
1277 | 36.9 | 38.8 | 37 | 33.3
1277.2 | 36.9 | 39.4 | 37 | 33.3
1277.4 | 38.1 | 39.4 | 37 | 33.3
1277.6 | 36.9 | 39.4 | 37 | 33.3
1277.8 | 36.9 | 39.4 | 37 | 33.3
1278 | 38.1 | 39.4 | 37 | 33.3
1278.2 | 38.1 | 38.8 | 37 | 33.3
1278.4 | 36.9 | 38.8 | 37 | 33.3
1278.6 | 36.9 | 38.8 | 37 | 33.3
1278.8 | 38.1 | 39.4 | 37.6 | 33.3
1279 | 38.1 | 38.8 | 37 | 33.3
1279.2 | 36.9 | 39.4 | 37 | 33.3
1279.4 | 36.9 | 38.8 | 37 | 33.3
1279.6 | 36.9 | 38.8 | 37 | 33.3
1279.8 | 36.9 | 38.8 | 37 | 33.3
1280 | 36.9 | 38.8 | 37 | 33.3
1280.2 | 36.9 | 38.8 | 37 | 33.3
1280.4 | 36.9 | 38.8 | 37 | 33.3
1280.6 | 36.9 | 38.8 | 37 | 32.7
1280.8 | 36.9 | 38.8 | 37 | 33.3
1281 | 36.9 | 38.8 | 37 | 32.7
1281.2 | 36.9 | 38.8 | 37 | 33.3
1281.4 | 36.9 | 38.8 | 37 | 32.7
1281.6 | 36.9 | 38.8 | 37 | 33.3
1281.8 | 36.9 | 39.4 | 37 | 33.3
1282 | 36.9 | 38.8 | 37 | 33.3
1282.2 | 36.9 | 38.8 | 37 | 33.3
1282.4 | 36.9 | 38.8 | 37 | 32.7
1282.6 | 36.9 | 38.8 | 37 | 33.3
1282.8 | 36.9 | 38.8 | 37 | 32.7
1283 | 36.9 | 38.8 | 37 | 32.7
1283.2 | 36.9 | 38.8 | 37 | 32.7
1283.4 | 36.9 | 38.8 | 37 | 33.3
1283.6 | 36.9 | 38.2 | 37 | 32.7
1283.8 | 36.9 | 38.8 | 37 | 32.7
1284 | 36.9 | 38.2 | 37 | 33.3
1284.2 | 36.9 | 38.8 | 37 | 32.7
1284.4 | 36.9 | 38.8 | 37 | 32.7
1284.6 | 36.9 | 38.8 | 37 | 32.7
1284.8 | 36.9 | 38.2 | 37 | 32.7
1285 | 36.9 | 38.2 | 36.4 | 32.7
1285.2 | 36.9 | 38.8 | 36.4 | 33.3
1285.4 | 36.9 | 38.2 | 37 | 32.7
1285.6 | 36.9 | 38.2 | 36.4 | 32.7
1285.8 | 36.9 | 38.2 | 37 | 32.7
1286 | 36.9 | 38.2 | 36.4 | 32.7
1286.2 | 36.9 | 38.2 | 36.4 | 32.7
1286.4 | 36.9 | 38.8 | 36.4 | 32.7
1286.6 | 38.1 | 38.2 | 37 | 32.7
1286.8 | 36.9 | 38.2 | 37 | 32.7
1287 | 36.9 | 38.2 | 36.4 | 32.7
1287.2 | 36.9 | 38.2 | 36.4 | 32.7
1287.4 | 36.9 | 38.2 | 37 | 32.7
1287.6 | 36.9 | 38.2 | 37 | 32.7
1287.8 | 36.9 | 38.2 | 36.4 | 32.7
1288 | 36.9 | 38.2 | 36.4 | 32.7
1288.2 | 36.9 | 38.2 | 36.4 | 32.7
1288.4 | 36.9 | 38.2 | 36.4 | 32.7
1288.6 | 36.9 | 38.2 | 36.4 | 32.7
1288.8 | 36.9 | 38.2 | 36.4 | 32.7
1289 | 36.9 | 38.2 | 36.4 | 32.7
1289.2 | 35.7 | 38.2 | 36.4 | 32.7
1289.4 | 36.9 | 38.2 | 36.4 | 32.7
1289.6 | 36.9 | 38.2 | 36.4 | 32.7
1289.8 | 36.9 | 38.2 | 36.4 | 32.7
1290 | 36.9 | 38.2 | 36.4 | 32.7
1290.2 | 36.9 | 38.2 | 36.4 | 32.7
1290.4 | 36.9 | 38.2 | 36.4 | 32.7
1290.6 | 36.9 | 38.2 | 36.4 | 32.1
1290.8 | 36.9 | 38.2 | 36.4 | 32.7
1291 | 36.9 | 38.2 | 36.4 | 32.7
1291.2 | 36.9 | 38.2 | 36.4 | 32.7
1291.4 | 36.9 | 38.2 | 36.4 | 32.7
1291.6 | 36.9 | 38.2 | 36.4 | 32.1
1291.8 | 36.9 | 37.6 | 36.4 | 32.7
1292 | 36.9 | 38.2 | 36.4 | 32.1
1292.2 | 35.7 | 38.2 | 36.4 | 32.1
1292.4 | 36.9 | 38.2 | 36.4 | 32.7
1292.6 | 36.9 | 37.6 | 36.4 | 32.7
1292.8 | 36.9 | 38.2 | 36.4 | 32.7
1293 | 36.9 | 37.6 | 36.4 | 32.1
1293.2 | 36.9 | 37.6 | 35.8 | 32.1
1293.4 | 36.9 | 38.2 | 36.4 | 32.7
1293.6 | 35.7 | 38.2 | 35.8 | 32.1
1293.8 | 36.9 | 38.2 | 36.4 | 32.1
1294 | 36.9 | 37.6 | 36.4 | 32.1
1294.2 | 35.7 | 38.2 | 35.8 | 32.1
1294.4 | 36.9 | 37.6 | 36.4 | 32.1
1294.6 | 36.9 | 37.6 | 35.8 | 32.1
1294.8 | 36.9 | 37.6 | 36.4 | 32.1
1295 | 35.7 | 37.6 | 35.8 | 32.1
1295.2 | 36.9 | 37.6 | 35.8 | 32.1
1295.4 | 35.7 | 37.6 | 35.8 | 32.1
1295.6 | 36.9 | 37.6 | 36.4 | 32.1
1295.8 | 36.9 | 37.6 | 35.8 | 32.1
1296 | 36.9 | 37.6 | 35.8 | 32.1
1296.2 | 35.7 | 37.6 | 35.8 | 32.1
1296.4 | 35.7 | 37.6 | 35.8 | 32.1
1296.6 | 35.7 | 37.6 | 35.8 | 32.1
1296.8 | 35.7 | 38.2 | 35.8 | 32.1
1297 | 35.7 | 37.6 | 35.8 | 32.1
1297.2 | 35.7 | 37.6 | 35.8 | 32.1
1297.4 | 35.7 | 37.6 | 35.8 | 32.1
1297.6 | 35.7 | 37.6 | 35.8 | 32.1
1297.8 | 35.7 | 37.6 | 35.8 | 32.1
1298 | 35.7 | 37.6 | 35.8 | 32.7
1298.2 | 35.7 | 37.6 | 35.8 | 32.1
1298.4 | 35.7 | 37.6 | 35.8 | 32.1
1298.6 | 35.7 | 37.6 | 35.8 | 31.5
1298.8 | 35.7 | 37.6 | 35.8 | 32.1
1299 | 35.7 | 37.6 | 35.8 | 32.1
1299.2 | 35.7 | 37.6 | 36.4 | 32.1
1299.4 | 35.7 | 37.6 | 35.8 | 32.1
1299.6 | 35.7 | 37.6 | 35.8 | 32.1
1299.8 | 35.7 | 37.6 | 35.8 | 32.1
1300 | 36.9 | 37 | 35.8 | 32.1
1300.2 | 35.7 | 37.6 | 35.8 | 32.1
1300.4 | 35.7 | 37.6 | 35.8 | 32.1
1300.6 | 35.7 | 37.6 | 35.8 | 32.1
1300.8 | 35.7 | 37.6 | 35.8 | 32.1
1301 | 35.7 | 37.6 | 35.8 | 32.1
1301.2 | 36.9 | 37 | 35.8 | 32.1
1301.4 | 35.7 | 37 | 35.8 | 32.1
1301.6 | 35.7 | 37 | 35.8 | 32.1
1301.8 | 35.7 | 37 | 35.8 | 32.1
1302 | 35.7 | 37.6 | 35.2 | 32.1
1302.2 | 35.7 | 37 | 35.8 | 32.1
1302.4 | 35.7 | 37 | 35.8 | 32.1
1302.6 | 35.7 | 37.6 | 35.8 | 32.1
1302.8 | 35.7 | 37 | 35.2 | 32.1
1303 | 35.7 | 37.6 | 35.8 | 32.1
1303.2 | 35.7 | 37 | 35.8 | 32.1
1303.4 | 35.7 | 37 | 35.2 | 32.1
1303.6 | 35.7 | 37.6 | 35.2 | 32.1
1303.8 | 35.7 | 37 | 35.2 | 32.1
1304 | 35.7 | 37 | 35.2 | 32.1
1304.2 | 35.7 | 37 | 35.8 | 32.1
1304.4 | 35.7 | 37 | 35.2 | 32.1
1304.6 | 35.7 | 37 | 35.2 | 32.1
1304.8 | 35.7 | 37 | 35.2 | 31.5
1305 | 35.7 | 37 | 35.2 | 32.1
1305.2 | 35.7 | 37 | 35.2 | 32.1
1305.4 | 35.7 | 37 | 35.2 | 32.1
1305.6 | 35.7 | 37 | 35.2 | 32.1
1305.8 | 35.7 | 37 | 35.2 | 32.1
1306 | 35.7 | 37 | 35.2 | 32.1
1306.2 | 35.7 | 37 | 35.2 | 31.5
1306.4 | 35.7 | 37 | 35.2 | 31.5
1306.6 | 35.7 | 37 | 35.2 | 32.1
1306.8 | 35.7 | 37 | 35.2 | 32.1
1307 | 35.7 | 37 | 35.2 | 32.1
1307.2 | 35.7 | 37 | 35.2 | 31.5
1307.4 | 35.7 | 37 | 35.2 | 31.5
1307.6 | 35.7 | 37 | 35.2 | 32.1
1307.8 | 35.7 | 37 | 35.2 | 31.5
1308 | 35.7 | 37 | 35.2 | 31.5
1308.2 | 34.5 | 37 | 35.2 | 31.5
1308.4 | 35.7 | 37 | 35.2 | 31.5
1308.6 | 35.7 | 37 | 35.2 | 31.5
1308.8 | 35.7 | 37 | 35.2 | 32.1
1309 | 35.7 | 37 | 35.2 | 31.5
1309.2 | 34.5 | 37 | 35.2 | 31.5
1309.4 | 35.7 | 37 | 35.2 | 31.5
1309.6 | 35.7 | 37 | 35.2 | 31.5
1309.8 | 35.7 | 37 | 35.2 | 31.5
1310 | 35.7 | 37 | 35.2 | 32.1
1310.2 | 35.7 | 37 | 35.2 | 31.5
1310.4 | 35.7 | 36.4 | 35.2 | 31.5
1310.6 | 35.7 | 37 | 35.2 | 31.5
1310.8 | 35.7 | 37 | 35.2 | 31.5
1311 | 35.7 | 37 | 35.2 | 31.5
1311.2 | 35.7 | 37 | 35.2 | 31.5
1311.4 | 35.7 | 37 | 35.2 | 31.5
1311.6 | 35.7 | 37 | 35.2 | 31.5
1311.8 | 35.7 | 36.4 | 35.2 | 31.5
1312 | 35.7 | 37 | 35.2 | 31.5
1312.2 | 34.5 | 36.4 | 34.6 | 31.5
1312.4 | 35.7 | 37 | 35.2 | 31.5
1312.6 | 34.5 | 36.4 | 35.2 | 31.5
1312.8 | 35.7 | 37 | 34.6 | 31.5
1313 | 35.7 | 36.4 | 35.2 | 31.5
1313.2 | 35.7 | 37 | 35.2 | 31.5
1313.4 | 35.7 | 36.4 | 35.2 | 31.5
1313.6 | 35.7 | 36.4 | 34.6 | 31.5
1313.8 | 34.5 | 36.4 | 35.2 | 31.5
1314 | 34.5 | 36.4 | 35.2 | 31.5
1314.2 | 35.7 | 36.4 | 34.6 | 31.5
1314.4 | 34.5 | 36.4 | 35.2 | 31.5
1314.6 | 35.7 | 36.4 | 34.6 | 31.5
1314.8 | 35.7 | 36.4 | 35.2 | 31.5
1315 | 34.5 | 36.4 | 35.2 | 31.5
1315.2 | 34.5 | 36.4 | 35.2 | 31.5
1315.4 | 34.5 | 36.4 | 35.2 | 31.5
1315.6 | 34.5 | 36.4 | 34.6 | 30.9
1315.8 | 34.5 | 36.4 | 34.6 | 30.9
1316 | 35.7 | 36.4 | 34.6 | 31.5
1316.2 | 34.5 | 36.4 | 34.6 | 31.5
1316.4 | 35.7 | 35.8 | 34.6 | 31.5
1316.6 | 34.5 | 36.4 | 34.6 | 31.5
1316.8 | 34.5 | 36.4 | 35.2 | 30.9
1317 | 34.5 | 36.4 | 34.6 | 31.5
1317.2 | 34.5 | 36.4 | 34.6 | 31.5
1317.4 | 34.5 | 36.4 | 35.2 | 30.9
1317.6 | 34.5 | 36.4 | 34.6 | 30.9
1317.8 | 34.5 | 36.4 | 34.6 | 31.5
1318 | 34.5 | 36.4 | 34.6 | 30.9
1318.2 | 35.7 | 36.4 | 34.6 | 30.9
1318.4 | 35.7 | 36.4 | 34.6 | 30.9
1318.6 | 34.5 | 36.4 | 34.6 | 31.5
1318.8 | 34.5 | 36.4 | 34.6 | 30.9
1319 | 35.7 | 36.4 | 34.6 | 30.9
1319.2 | 34.5 | 35.8 | 34.6 | 30.9
1319.4 | 34.5 | 36.4 | 34.6 | 30.9
1319.6 | 34.5 | 36.4 | 34.6 | 30.9
1319.8 | 35.7 | 36.4 | 34.6 | 30.9
1320 | 34.5 | 36.4 | 34.6 | 30.9
1320.2 | 34.5 | 35.8 | 34.6 | 30.9
1320.4 | 34.5 | 36.4 | 34.6 | 30.9
1320.6 | 34.5 | 36.4 | 34.6 | 30.9
1320.8 | 34.5 | 35.8 | 34.6 | 30.9
1321 | 34.5 | 36.4 | 34.6 | 30.9
1321.2 | 34.5 | 36.4 | 34.6 | 30.9
1321.4 | 34.5 | 35.8 | 34.6 | 30.9
1321.6 | 34.5 | 36.4 | 34.6 | 30.9
1321.8 | 34.5 | 35.8 | 34.6 | 30.9
1322 | 34.5 | 35.8 | 34 | 30.9
1378 | 33.3 | 35.2 | 33.5 | 30.3
1378.2 | 33.3 | 35.2 | 33.5 | 30.3
1378.4 | 34.5 | 35.2 | 33.5 | 30.3
1378.6 | 34.5 | 35.2 | 33.5 | 30.3
1378.8 | 34.5 | 35.2 | 33.5 | 30.3
1379 | 34.5 | 35.2 | 33.5 | 30.3
1379.2 | 34.5 | 35.2 | 33.5 | 30.3
1379.4 | 33.3 | 35.2 | 33.5 | 30.3
1379.6 | 34.5 | 35.2 | 33.5 | 30.3
1379.8 | 33.3 | 35.2 | 34 | 30.3
1380 | 33.3 | 35.2 | 33.5 | 30.3
1380.2 | 33.3 | 35.2 | 33.5 | 30.3
1380.4 | 33.3 | 35.2 | 33.5 | 30.3
1380.6 | 33.3 | 35.2 | 33.5 | 30.3
1380.8 | 34.5 | 35.2 | 33.5 | 30.3
1381 | 34.5 | 35.2 | 33.5 | 30.3
1381.2 | 33.3 | 35.2 | 33.5 | 30.3
1381.4 | 34.5 | 35.2 | 33.5 | 30.3
1381.6 | 33.3 | 35.2 | 33.5 | 30.3
1381.8 | 34.5 | 35.2 | 33.5 | 30.3
1382 | 34.5 | 35.2 | 33.5 | 30.3
1382.2 | 34.5 | 35.2 | 33.5 | 30.3
1382.4 | 34.5 | 35.2 | 33.5 | 30.3
1382.6 | 33.3 | 35.2 | 33.5 | 30.3
1382.8 | 34.5 | 35.2 | 33.5 | 30.3
1383 | 33.3 | 35.2 | 33.5 | 30.3
1383.2 | 33.3 | 35.2 | 33.5 | 30.3
1383.4 | 33.3 | 35.2 | 33.5 | 30.3
1383.6 | 33.3 | 35.2 | 33.5 | 30.3
1383.8 | 33.3 | 34.6 | 33.5 | 30.3
1384 | 33.3 | 35.2 | 33.5 | 30.3
1384.2 | 33.3 | 35.2 | 33.5 | 30.3
1384.4 | 33.3 | 34.6 | 33.5 | 30.3
1384.6 | 33.3 | 35.2 | 33.5 | 30.3
1384.8 | 33.3 | 34.6 | 32.9 | 30.9
1385 | 33.3 | 35.2 | 33.5 | 29.7
1385.2 | 32.1 | 34.6 | 33.5 | 29.7
1385.4 | 33.3 | 34.6 | 33.5 | 30.3
1385.6 | 33.3 | 35.2 | 33.5 | 30.3
1385.8 | 34.5 | 34.6 | 33.5 | 29.7
1386 | 33.3 | 35.2 | 33.5 | 30.3
1386.2 | 33.3 | 35.2 | 32.3 | 30.3
1386.4 | 32.1 | 35.8 | 33.5 | 30.3
1386.6 | 33.3 | 34.6 | 32.9 | 30.3
1386.8 | 32.1 | 35.2 | 33.5 | 30.3
1387 | 34.5 | 35.2 | 32.9 | 30.3
1387.2 | 33.3 | 34.6 | 33.5 | 29.1
1387.4 | 33.3 | 34.6 | 32.3 | 30.3
1387.6 | 33.3 | 35.8 | 33.5 | 30.3
1387.8 | 33.3 | 34.6 | 33.5 | 29.7
1388 | 33.3 | 34.6 | 33.5 | 29.7
1388.2 | 35.7 | 35.2 | 32.3 | 30.3
1388.4 | 32.1 | 35.2 | 33.5 | 29.1
1388.6 | 33.3 | 34.6 | 32.9 | 30.3
1388.8 | 33.3 | 35.2 | 33.5 | 29.7
1389 | 33.3 | 34.6 | 32.9 | 30.3
1389.2 | 32.1 | 34.6 | 33.5 | 29.7
1389.4 | 33.3 | 34.6 | 32.9 | 29.7
1389.6 | 34.5 | 34.6 | 32.9 | 29.7
1389.8 | 33.3 | 34.6 | 33.5 | 30.3
1390 | 33.3 | 34 | 32.9 | 29.7
1390.2 | 34.5 | 34.6 | 32.9 | 29.7
1390.4 | 32.1 | 34.6 | 33.5 | 29.7
1390.6 | 33.3 | 34.6 | 32.9 | 29.7
1390.8 | 32.1 | 34.6 | 33.5 | 29.7
1391 | 33.3 | 35.2 | 32.9 | 30.3
1391.2 | 33.3 | 33.4 | 33.5 | 29.7
1391.4 | 34.5 | 35.2 | 32.9 | 30.3
1391.6 | 32.1 | 34.6 | 33.5 | 29.7
1391.8 | 33.3 | 34.6 | 32.3 | 30.3
1392 | 33.3 | 34.6 | 33.5 | 30.3
1392.2 | 33.3 | 34.6 | 32.9 | 29.7
1392.4 | 33.3 | 34.6 | 32.9 | 30.3
1392.6 | 32.1 | 35.2 | 32.9 | 30.3
1392.8 | 33.3 | 34.6 | 32.3 | 29.7
1393 | 32.1 | 35.8 | 32.9 | 30.3
1393.2 | 33.3 | 34 | 32.9 | 29.7
1393.4 | 32.1 | 34.6 | 32.9 | 30.3
1393.6 | 32.1 | 34.6 | 32.9 | 29.7
1393.8 | 32.1 | 34.6 | 32.9 | 30.3
1394 | 33.3 | 34.6 | 32.9 | 29.7
1394.2 | 32.1 | 35.2 | 32.9 | 30.3
1394.4 | 33.3 | 34 | 32.9 | 29.7
1394.6 | 32.1 | 35.2 | 32.9 | 29.7
1394.8 | 33.3 | 34.6 | 32.3 | 29.7
1395 | 30.9 | 35.2 | 32.9 | 29.7
1395.2 | 33.3 | 34.6 | 32.9 | 29.7
1395.4 | 33.3 | 34.6 | 32.9 | 29.7
1395.6 | 33.3 | 34.6 | 32.9 | 29.7
1395.8 | 32.1 | 35.2 | 32.9 | 29.1
1396 | 33.3 | 34.6 | 31.7 | 30.3
1396.2 | 32.1 | 35.2 | 33.5 | 29.7
1396.4 | 33.3 | 34.6 | 32.3 | 30.3
1396.6 | 32.1 | 34.6 | 32.9 | 29.7
1396.8 | 34.5 | 34.6 | 32.3 | 29.7
1397 | 32.1 | 34.6 | 32.9 | 29.1
1397.2 | 33.3 | 34.6 | 32.3 | 30.3
1397.4 | 33.3 | 35.2 | 32.9 | 30.3
1397.6 | 32.1 | 34.6 | 32.9 | 30.9
1397.8 | 32.1 | 34 | 32.9 | 30.9
1398 | 33.3 | 34.6 | 32.9 | 30.9
1398.2 | 32.1 | 34.6 | 32.9 | 32.1
1398.4 | 33.3 | 34 | 32.9 | 34.5
1398.6 | 34.5 | 33.4 | 32.9 | 36.9
1398.8 | 33.3 | 34.6 | 32.3 | 40.5
1399 | 32.1 | 34 | 33.5 | 42.9
1399.2 | 33.3 | 34 | 32.3 | 48.2
1399.4 | 32.1 | 34.6 | 32.9 | 53.5
1399.6 | 33.3 | 34.6 | 32.9 | 58.8
1399.8 | 32.1 | 33.4 | 32.9 | 64.1
1400 | 34.5 | 34.6 | 32.3 | 70
1400.2 | 32.1 | 34.6 | 32.9 | 75.2
1400.4 | 33.3 | 34.6 | 32.3 | 81.7
1400.6 | 32.1 | 34 | 32.9 | 86.4
1400.8 | 32.1 | 34.6 | 32.3 | 91.6
1401 | 32.1 | 34 | 32.9 | 96.3
1401.2 | 34.5 | 34.6 | 32.3 | 102
1401.4 | 32.1 | 34.6 | 32.9 | 106
1401.6 | 33.3 | 34.6 | 32.3 | 110
1401.8 | 33.3 | 34 | 32.3 | 114
1402 | 33.3 | 35.2 | 32.3 | 118
1402.2 | 32.1 | 34.6 | 32.3 | 121
1402.4 | 32.1 | 34.6 | 32.3 | 124
1402.6 | 33.3 | 34 | 32.9 | 127
1402.8 | 32.1 | 34.6 | 32.3 | 130
1403 | 32.1 | 34 | 32.9 | 133
1403.2 | 32.1 | 34.6 | 32.3 | 135
1403.4 | 33.3 | 34.6 | 31.7 | 137
1403.6 | 30.9 | 34.6 | 32.9 | 139
1403.8 | 33.3 | 34 | 32.3 | 141
1404 | 32.1 | 35.2 | 32.9 | 143
1404.2 | 33.3 | 34 | 32.3 | 143
1404.4 | 32.1 | 34.6 | 32.3 | 145
1404.6 | 33.3 | 34.6 | 31.7 | 146
1404.8 | 30.9 | 35.2 | 32.9 | 147
1405 | 32.1 | 35.2 | 32.3 | 149
1405.2 | 32.1 | 34.6 | 32.3 | 149
1405.4 | 33.3 | 34 | 32.3 | 150
1405.6 | 32.1 | 34.6 | 32.9 | 149
1405.8 | 33.3 | 34 | 31.1 | 151
1406 | 32.1 | 34.6 | 32.9 | 151
1406.2 | 32.1 | 34.6 | 32.3 | 152
1406.4 | 32.1 | 34.6 | 32.3 | 152
1406.6 | 33.3 | 34.6 | 32.3 | 153
1406.8 | 32.1 | 34.6 | 32.3 | 152
1407 | 33.3 | 34.6 | 32.3 | 154
1407.2 | 33.3 | 33.4 | 32.3 | 153
1407.4 | 33.3 | 34.6 | 32.3 | 154
1407.6 | 32.1 | 34 | 32.9 | 153
1407.8 | 33.3 | 35.2 | 31.7 | 154
1408 | 32.1 | 34.6 | 32.9 | 154
1408.2 | 33.3 | 34.6 | 32.3 | 154
1408.4 | 33.3 | 33.4 | 32.3 | 153
1408.6 | 34.5 | 35.2 | 32.3 | 154
1408.8 | 32.1 | 35.2 | 32.9 | 154
1409 | 33.3 | 34.6 | 32.3 | 154
1409.2 | 32.1 | 35.2 | 32.3 | 154
1409.4 | 33.3 | 35.2 | 32.3 | 153
1409.6 | 33.3 | 34 | 32.3 | 153
1409.8 | 33.3 | 35.8 | 32.3 | 154
1410 | 33.3 | 35.2 | 32.9 | 152
1410.2 | 32.1 | 35.2 | 32.3 | 152
1410.4 | 33.3 | 35.2 | 32.9 | 152
1410.6 | 34.5 | 35.8 | 32.3 | 152
1410.8 | 34.5 | 35.2 | 32.3 | 151
1411 | 34.5 | 35.8 | 32.3 | 151
1411.2 | 35.7 | 35.8 | 32.3 | 149
1411.4 | 35.7 | 37 | 32.3 | 150
1411.6 | 36.9 | 36.4 | 32.9 | 149
1411.8 | 36.9 | 37.6 | 32.3 | 149
1412 | 38.1 | 37 | 32.3 | 148
1412.2 | 36.9 | 37.6 | 32.9 | 147
1412.4 | 41.6 | 37.6 | 32.3 | 147
1412.6 | 45.2 | 39.9 | 32.9 | 146
1412.8 | 53.5 | 38.8 | 33.5 | 146
1413 | 68.8 | 39.9 | 33.5 | 145
1413.2 | 85.2 | 40.5 | 33.5 | 145
1413.4 | 98.1 | 41.1 | 35.2 | 143
1413.6 | 121 | 41.7 | 35.2 | 144
1413.8 | 131 | 43.5 | 37 | 143
1414 | 145 | 42.9 | 38.8 | 142
1414.2 | 143 | 44.7 | 41.2 | 142
1414.4 | 143 | 45.9 | 43 | 142
1414.6 | 142 | 46.5 | 47.7 | 140
1414.8 | 147 | 47.1 | 50.7 | 139
1415 | 149 | 48.8 | 54.8 | 139
1415.2 | 153 | 49.4 | 58.9 | 139
1415.4 | 154 | 51.2 | 63.6 | 137
1415.6 | 158 | 51.8 | 66.6 | 137
1415.8 | 160 | 53.6 | 72.4 | 136
1416 | 164 | 54.2 | 75.9 | 136
1416.2 | 166 | 55.3 | 80.6 | 135
1416.4 | 170 | 55.9 | 84.1 | 134
1416.6 | 170 | 57.7 | 88.8 | 133
1416.8 | 175 | 57.7 | 91.8 | 134
1417 | 175 | 59.5 | 96.5 | 133
1417.2 | 177 | 59.5 | 100 | 132
1417.4 | 177 | 60 | 105 | 131
1417.6 | 180 | 61.2 | 107 | 131
1417.8 | 180 | 61.2 | 111 | 130
1418 | 181 | 61.8 | 113 | 130
1418.2 | 181 | 62.4 | 117 | 129
1418.4 | 182 | 63.6 | 119 | 129
1418.6 | 181 | 63.6 | 123 | 128
1418.8 | 182 | 64.7 | 124 | 127
1419 | 182 | 65.3 | 127 | 126
1419.2 | 183 | 65.9 | 129 | 127
1419.4 | 182 | 65.3 | 131 | 125
1419.6 | 181 | 67.1 | 132 | 126
1419.8 | 181 | 67.1 | 135 | 124
1420 | 182 | 68.3 | 135 | 125
1420.2 | 180 | 68.3 | 138 | 124
1420.4 | 181 | 68.8 | 139 | 123
1420.6 | 180 | 68.8 | 139 | 123
1420.8 | 180 | 70.6 | 141 | 123
1421 | 179 | 70.6 | 142 | 122
1421.2 | 179 | 71.2 | 143 | 121
1421.4 | 179 | 71.8 | 144 | 121
1421.6 | 177 | 72.4 | 145 | 121
1421.8 | 177 | 72.4 | 145 | 120
1422 | 179 | 74.1 | 145 | 119
1422.2 | 176 | 74.1 | 147 | 118
1422.4 | 175 | 74.7 | 147 | 118
1422.6 | 175 | 75.3 | 148 | 118
1422.8 | 175 | 75.9 | 148 | 118
1423 | 174 | 75.9 | 148 | 117
1423.2 | 175 | 77.6 | 148 | 117
1423.4 | 173 | 77.6 | 149 | 116
1423.6 | 173 | 78.2 | 149 | 116
1423.8 | 171 | 78.8 | 149 | 116
1424 | 171 | 80 | 149 | 115
1424.2 | 170 | 80 | 150 | 115
1424.4 | 170 | 81.1 | 149 | 115
1424.6 | 169 | 81.1 | 149 | 113
1424.8 | 168 | 83.5 | 149 | 114
1425 | 168 | 82.3 | 150 | 113
1425.2 | 168 | 83.5 | 149 | 113
1425.4 | 166 | 83.5 | 149 | 112
1425.6 | 165 | 84.1 | 148 | 112
1425.8 | 164 | 84.1 | 149 | 112
1426 | 164 | 85.2 | 148 | 112
1426.2 | 163 | 85.8 | 148 | 112
1426.4 | 163 | 86.4 | 148 | 111
1426.6 | 160 | 87 | 148 | 111
1426.8 | 159 | 87.6 | 147 | 111
1427 | 159 | 87.6 | 147 | 110
1427.2 | 159 | 88.8 | 146 | 110
1427.4 | 158 | 88.8 | 146 | 110
1427.6 | 157 | 89.9 | 145 | 109
1427.8 | 155 | 89.9 | 145 | 109
1428 | 154 | 90.5 | 145 | 108
1428.2 | 154 | 91.1 | 144 | 108
1428.4 | 153 | 91.7 | 144 | 108
1428.6 | 153 | 91.7 | 144 | 108
1428.8 | 152 | 92.9 | 142 | 108
1429 | 151 | 92.9 | 143 | 107
1429.2 | 149 | 92.9 | 141 | 107
1429.4 | 149 | 93.5 | 142 | 106
1429.6 | 147 | 94.6 | 141 | 107
1429.8 | 148 | 94 | 141 | 106
1430 | 147 | 94.6 | 139 | 106
1430.2 | 146 | 95.8 | 139 | 106
1430.4 | 146 | 95.8 | 138 | 106
1430.6 | 145 | 95.8 | 138 | 105
1430.8 | 145 | 96.4 | 137 | 105
1431 | 143 | 96.4 | 137 | 105
1431.2 | 142 | 97 | 136 | 105
1431.4 | 141 | 97 | 136 | 104
1431.6 | 140 | 98.2 | 135 | 105
1431.8 | 140 | 97.6 | 134 | 103
1432 | 140 | 98.2 | 134 | 103
1432.2 | 139 | 98.2 | 134 | 103
1432.4 | 137 | 99.3 | 133 | 103
1432.6 | 137 | 99.3 | 132 | 103
1432.8 | 136 | 99.3 | 132 | 103
1433 | 136 | 99.3 | 132 | 102
1433.2 | 134 | 101 | 131 | 103
1433.4 | 135 | 99.3 | 130 | 102
1433.6 | 134 | 101 | 130 | 103
1433.8 | 134 | 101 | 130 | 102
1434 | 131 | 101 | 129 | 102
1434.2 | 133 | 101 | 128 | 102
1434.4 | 131 | 101 | 128 | 102
1434.6 | 131 | 101 | 127 | 102
1434.8 | 130 | 102 | 127 | 101
1435 | 130 | 102 | 126 | 100
1435.2 | 129 | 102 | 126 | 100
1435.4 | 129 | 102 | 126 | 99.9
1435.6 | 128 | 103 | 125 | 100
1435.8 | 128 | 102 | 125 | 99.9
1436 | 128 | 103 | 124 | 100
1436.2 | 127 | 103 | 124 | 99.3
1436.4 | 125 | 103 | 123 | 99.9
1436.6 | 127 | 103 | 123 | 99.3
1436.8 | 125 | 103 | 123 | 99.3
1437 | 124 | 103 | 122 | 98.7
1437.2 | 124 | 103 | 121 | 99.3
1437.4 | 124 | 103 | 121 | 98.7
1437.6 | 122 | 104 | 121 | 98.7
1437.8 | 124 | 103 | 121 | 98.1
1438 | 123 | 104 | 120 | 98.1
1438.2 | 123 | 103 | 120 | 98.1
1438.4 | 122 | 104 | 120 | 98.1
1438.6 | 122 | 104 | 120 | 97.5
1438.8 | 121 | 104 | 118 | 97.5
1439 | 122 | 104 | 118 | 96.9
1439.2 | 119 | 106 | 118 | 97.5
1439.4 | 121 | 104 | 118 | 96.9
1439.6 | 119 | 105 | 117 | 98.1
1439.8 | 119 | 105 | 117 | 96.3
1440 | 118 | 105 | 117 | 96.9
1440.2 | 119 | 104 | 115 | 96.3
1440.4 | 118 | 106 | 116 | 96.3
1440.6 | 118 | 105 | 115 | 95.8
1440.8 | 118 | 105 | 115 | 96.9
1441 | 118 | 105 | 115 | 95.8
1441.2 | 116 | 105 | 114 | 96.3
1441.4 | 117 | 105 | 114 | 95.8
1441.6 | 117 | 105 | 114 | 95.8
1441.8 | 116 | 105 | 114 | 95.8
1442 | 116 | 105 | 113 | 95.2
1442.2 | 116 | 105 | 113 | 95.2
1442.4 | 115 | 105 | 112 | 94.6
1442.6 | 115 | 105 | 112 | 94.6
1442.8 | 115 | 106 | 112 | 94.6
1443 | 115 | 105 | 112 | 94.6
1443.2 | 115 | 105 | 112 | 94.6
1443.4 | 113 | 105 | 111 | 94.6
1443.6 | 113 | 106 | 111 | 94
1443.8 | 113 | 105 | 111 | 94
1444 | 113 | 105 | 111 | 93.4
1444.2 | 112 | 105 | 111 | 94
1444.4 | 112 | 106 | 110 | 93.4
1444.6 | 112 | 105 | 110 | 93.4
1444.8 | 112 | 105 | 110 | 93.4
1445 | 111 | 106 | 109 | 93.4
1445.2 | 111 | 105 | 109 | 93.4
1445.4 | 111 | 105 | 109 | 93.4
1445.6 | 111 | 105 | 109 | 92.8
1445.8 | 111 | 105 | 108 | 92.8
1446 | 111 | 105 | 108 | 92.8
1446.2 | 110 | 105 | 108 | 92.8
1446.4 | 110 | 105 | 108 | 92.2
1446.6 | 110 | 105 | 108 | 92.2
1446.8 | 110 | 105 | 108 | 92.2
1447 | 110 | 105 | 107 | 92.2
1447.2 | 110 | 105 | 107 | 92.2
1447.4 | 110 | 105 | 107 | 91.6
1447.6 | 109 | 105 | 107 | 91.6
1447.8 | 110 | 105 | 106 | 92.2
1448 | 109 | 105 | 106 | 91.6
1448.2 | 109 | 105 | 106 | 91.6
1448.4 | 109 | 105 | 106 | 91.1
1448.6 | 108 | 105 | 106 | 91.1
1448.8 | 108 | 105 | 105 | 91.1
1449 | 108 | 105 | 105 | 91.1
1449.2 | 108 | 105 | 105 | 91.1
1449.4 | 108 | 105 | 105 | 90.5
1449.6 | 108 | 105 | 105 | 91.1
1449.8 | 108 | 105 | 105 | 90.5
1450 | 106 | 105 | 105 | 90.5
1450.2 | 108 | 105 | 105 | 90.5
1450.4 | 106 | 105 | 104 | 90.5
1450.6 | 106 | 105 | 104 | 89.9
1450.8 | 106 | 105 | 104 | 89.9
1451 | 105 | 105 | 104 | 89.9
1451.2 | 105 | 105 | 104 | 89.9
1451.4 | 105 | 104 | 104 | 89.9
1451.6 | 105 | 104 | 104 | 89.3
1451.8 | 105 | 104 | 104 | 89.3
1452 | 105 | 104 | 103 | 88.7
1452.2 | 105 | 105 | 103 | 89.3
1452.4 | 105 | 104 | 103 | 89.3
1452.6 | 105 | 104 | 102 | 89.3
1452.8 | 105 | 104 | 102 | 88.7
1453 | 105 | 104 | 102 | 88.7
1453.2 | 105 | 104 | 102 | 88.7
1453.4 | 104 | 104 | 102 | 88.7
1453.6 | 105 | 103 | 102 | 88.7
1453.8 | 104 | 103 | 102 | 88.1
1454 | 104 | 103 | 102 | 88.1
1454.2 | 104 | 103 | 101 | 88.1
1454.4 | 104 | 103 | 101 | 88.1
1454.6 | 103 | 103 | 101 | 88.1
1454.8 | 103 | 103 | 101 | 87.5
1455 | 103 | 103 | 101 | 87.5
1455.2 | 103 | 103 | 101 | 87.5
1455.4 | 103 | 103 | 101 | 87.5
1455.6 | 103 | 103 | 101 | 87.5
1455.8 | 103 | 103 | 101 | 87.5
1456 | 103 | 103 | 100 | 86.9
1456.2 | 103 | 103 | 101 | 86.9
1456.4 | 103 | 103 | 100 | 86.9
1456.6 | 102 | 103 | 100 | 86.9
1456.8 | 102 | 102 | 99.4 | 86.9
1457 | 103 | 103 | 99.4 | 86.9
1457.2 | 102 | 102 | 99.4 | 86.4
1457.4 | 102 | 103 | 99.4 | 86.9
1457.6 | 102 | 102 | 99.4 | 86.4
1457.8 | 102 | 102 | 98.8 | 86.4
1458 | 102 | 102 | 98.8 | 86.4
1458.2 | 100 | 102 | 98.8 | 86.4
1458.4 | 102 | 102 | 98.8 | 86.4
1458.6 | 102 | 102 | 98.2 | 86.4
1458.8 | 100 | 102 | 98.8 | 85.8
1459 | 100 | 102 | 98.2 | 85.8
1459.2 | 102 | 102 | 98.2 | 85.8
1459.4 | 100 | 102 | 98.2 | 85.8
1459.6 | 100 | 102 | 97.6 | 85.8
1459.8 | 100 | 102 | 97.6 | 85.2
1460 | 100 | 102 | 97.6 | 85.2
1460.2 | 100 | 102 | 97.6 | 85.2
1460.4 | 100 | 102 | 97.6 | 85.2
1460.6 | 100 | 101 | 97.6 | 85.2
1460.8 | 99.3 | 101 | 97.1 | 85.2
1461 | 99.3 | 101 | 97.1 | 85.2
1461.2 | 99.3 | 101 | 97.1 | 84.6
1461.4 | 99.3 | 101 | 97.1 | 84.6
1461.6 | 99.3 | 101 | 97.1 | 84.6
1461.8 | 99.3 | 101 | 96.5 | 84.6
1462 | 99.3 | 101 | 96.5 | 84.6
1462.2 | 98.1 | 101 | 96.5 | 84
1462.4 | 98.1 | 101 | 96.5 | 84
1462.6 | 99.3 | 101 | 96.5 | 84
1462.8 | 98.1 | 101 | 95.9 | 84
1463 | 98.1 | 101 | 95.9 | 84
1463.2 | 98.1 | 99.9 | 95.9 | 84
1463.4 | 98.1 | 99.9 | 95.9 | 84
1463.6 | 98.1 | 99.9 | 95.9 | 83.4
1463.8 | 96.9 | 99.9 | 95.9 | 83.4
1464 | 98.1 | 99.9 | 95.9 | 83.4
1464.2 | 98.1 | 99.9 | 95.9 | 83.4
1464.4 | 98.1 | 99.3 | 95.3 | 83.4
1464.6 | 96.9 | 99.3 | 95.3 | 83.4
1464.8 | 96.9 | 99.3 | 94.7 | 82.8
1465 | 96.9 | 99.3 | 94.7 | 82.8
1465.2 | 96.9 | 99.3 | 94.7 | 82.8
1465.4 | 96.9 | 99.3 | 94.7 | 82.8
1465.6 | 96.9 | 99.3 | 94.7 | 82.8
1465.8 | 96.9 | 99.3 | 94.7 | 82.8
1466 | 96.9 | 98.8 | 94.7 | 82.8
1466.2 | 96.9 | 99.3 | 94.1 | 82.8
1466.4 | 95.7 | 99.3 | 94.1 | 82.3
1466.6 | 96.9 | 98.8 | 94.1 | 82.3
1466.8 | 95.7 | 98.8 | 94.1 | 82.3
1467 | 95.7 | 98.8 | 94.1 | 82.3
1467.2 | 95.7 | 98.8 | 93.5 | 82.3
1467.4 | 95.7 | 98.2 | 94.1 | 81.7
1467.6 | 95.7 | 98.2 | 93.5 | 81.7
1467.8 | 95.7 | 98.2 | 93.5 | 81.7
1468 | 95.7 | 98.2 | 93.5 | 81.7
1468.2 | 95.7 | 98.2 | 93.5 | 81.7
1468.4 | 95.7 | 98.2 | 93.5 | 81.7
1468.6 | 95.7 | 98.2 | 92.9 | 81.7
1468.8 | 94.5 | 98.2 | 92.9 | 81.1
1469 | 95.7 | 97.6 | 92.9 | 81.1
1469.2 | 94.5 | 97.6 | 92.9 | 81.1
1469.4 | 94.5 | 97.6 | 92.9 | 81.1
1469.6 | 94.5 | 97.6 | 92.3 | 80.5
1469.8 | 94.5 | 97.6 | 92.3 | 81.1
1470 | 94.5 | 97 | 92.3 | 81.1
1470.2 | 94.5 | 97 | 92.3 | 80.5
1470.4 | 94.5 | 97 | 92.3 | 80.5
1470.6 | 94.5 | 97 | 92.3 | 80.5
1470.8 | 94.5 | 97 | 91.8 | 80.5
1471 | 94.5 | 97 | 92.3 | 80.5
1471.2 | 93.4 | 97 | 91.8 | 80.5
1471.4 | 93.4 | 96.4 | 91.8 | 80.5
1471.6 | 94.5 | 96.4 | 91.8 | 79.9
1471.8 | 93.4 | 96.4 | 91.8 | 79.9
1472 | 93.4 | 96.4 | 91.2 | 79.9
1472.2 | 93.4 | 96.4 | 91.2 | 79.9
1472.4 | 93.4 | 96.4 | 91.8 | 79.9
1472.6 | 93.4 | 96.4 | 91.2 | 79.9
1472.8 | 93.4 | 96.4 | 91.2 | 79.3
1473 | 93.4 | 95.8 | 91.2 | 79.3
1473.2 | 92.2 | 95.8 | 91.2 | 79.3
1473.4 | 93.4 | 95.8 | 91.2 | 79.3
1473.6 | 93.4 | 95.8 | 90.6 | 79.3
1473.8 | 93.4 | 95.8 | 90 | 79.3
1474 | 92.2 | 95.8 | 90 | 79.3
1474.2 | 92.2 | 95.8 | 90.6 | 79.3
1474.4 | 92.2 | 95.8 | 90 | 79.3
1474.6 | 92.2 | 95.2 | 90 | 78.7
1474.8 | 92.2 | 95.8 | 90 | 78.7
1475 | 92.2 | 95.2 | 90 | 78.7
1475.2 | 92.2 | 94.6 | 90 | 78.7
1475.4 | 92.2 | 94.6 | 89.4 | 78.7
1475.6 | 92.2 | 94.6 | 90 | 78.2
1475.8 | 92.2 | 94.6 | 89.4 | 78.2
1476 | 92.2 | 94.6 | 89.4 | 78.2
1476.2 | 92.2 | 94.6 | 89.4 | 78.2
1476.4 | 91 | 94.6 | 89.4 | 78.2
1476.6 | 91 | 94.6 | 89.4 | 78.2
1476.8 | 91 | 94.6 | 88.8 | 78.2
1477 | 92.2 | 94.6 | 88.8 | 77.6
1477.2 | 91 | 94 | 88.8 | 77.6
1477.4 | 91 | 94 | 88.8 | 77.6
1477.6 | 91 | 94 | 88.8 | 78.2
1477.8 | 91 | 94 | 88.8 | 77.6
1478 | 91 | 94 | 88.8 | 77.6
1478.2 | 91 | 94 | 88.8 | 77.6
1478.4 | 91 | 93.5 | 88.2 | 77.6
1478.6 | 91 | 93.5 | 88.2 | 77
1478.8 | 91 | 93.5 | 88.2 | 77
1479 | 91 | 93.5 | 88.2 | 77
1479.2 | 91 | 93.5 | 88.2 | 77
1479.4 | 89.8 | 93.5 | 88.2 | 77
1479.6 | 91 | 93.5 | 87.7 | 77
1479.8 | 89.8 | 93.5 | 88.2 | 77
1480 | 89.8 | 93.5 | 87.7 | 77
1480.2 | 89.8 | 92.9 | 87.7 | 77
1480.4 | 89.8 | 92.9 | 87.7 | 77
1480.6 | 89.8 | 92.9 | 87.7 | 76.4
1480.8 | 89.8 | 92.9 | 87.7 | 76.4
1481 | 88.7 | 92.9 | 87.7 | 76.4
1481.2 | 89.8 | 92.9 | 87.1 | 76.4
1481.4 | 89.8 | 92.3 | 87.1 | 75.8
1481.6 | 89.8 | 92.3 | 87.1 | 76.4
1481.8 | 89.8 | 92.3 | 87.1 | 75.8
1482 | 88.7 | 92.3 | 87.1 | 75.8
1482.2 | 88.7 | 92.3 | 86.5 | 75.8
1482.4 | 88.7 | 92.3 | 86.5 | 75.8
1482.6 | 88.7 | 91.7 | 86.5 | 75.8
1482.8 | 88.7 | 91.7 | 86.5 | 75.8
1483 | 88.7 | 91.7 | 86.5 | 75.8
1483.2 | 87.5 | 91.7 | 85.9 | 75.8
1483.4 | 88.7 | 91.7 | 86.5 | 75.2
1483.6 | 87.5 | 91.7 | 86.5 | 75.2
1483.8 | 88.7 | 91.7 | 86.5 | 75.2
1484 | 88.7 | 91.7 | 85.9 | 75.2
1484.2 | 87.5 | 91.7 | 85.9 | 75.2
1484.4 | 88.7 | 91.1 | 85.9 | 75.2
1484.6 | 87.5 | 91.1 | 85.9 | 75.2
1484.8 | 87.5 | 91.7 | 85.9 | 74.6
1485 | 87.5 | 91.1 | 85.3 | 74.6
1485.2 | 87.5 | 91.1 | 85.9 | 74.6
1485.4 | 87.5 | 91.1 | 85.3 | 74.6
1485.6 | 87.5 | 91.1 | 85.3 | 74.6
1485.8 | 87.5 | 90.5 | 85.3 | 74.6
1486 | 87.5 | 90.5 | 85.3 | 74.6
1486.2 | 87.5 | 91.1 | 85.3 | 74.6
1486.4 | 87.5 | 90.5 | 85.3 | 74.6
1486.6 | 86.3 | 90.5 | 84.7 | 74.1
1486.8 | 87.5 | 89.9 | 84.7 | 74.1
1487 | 86.3 | 89.9 | 84.7 | 74.1
1487.2 | 86.3 | 89.9 | 84.7 | 74.1
1487.4 | 87.5 | 89.9 | 84.7 | 74.1
1487.6 | 86.3 | 89.9 | 84.1 | 74.1
1487.8 | 87.5 | 89.9 | 84.1 | 74.1
1488 | 86.3 | 89.9 | 84.7 | 74.1
1488.2 | 86.3 | 89.9 | 84.1 | 73.5
1488.4 | 86.3 | 89.3 | 84.1 | 73.5
1488.6 | 86.3 | 89.3 | 84.1 | 73.5
1488.8 | 86.3 | 89.3 | 83.5 | 73.5
1489 | 86.3 | 89.3 | 84.1 | 73.5
1489.2 | 86.3 | 89.3 | 84.1 | 73.5
1489.4 | 86.3 | 89.3 | 83.5 | 73.5
1489.6 | 86.3 | 88.8 | 83.5 | 73.5
1489.8 | 86.3 | 88.8 | 83.5 | 73.5
1490 | 85.2 | 88.8 | 83.5 | 72.9
1490.2 | 85.2 | 88.8 | 83.5 | 72.9
1490.4 | 86.3 | 88.8 | 83.5 | 72.9
1490.6 | 85.2 | 88.8 | 83 | 72.9
1490.8 | 85.2 | 88.8 | 83 | 72.9
1491 | 85.2 | 88.8 | 83 | 72.9
1491.2 | 85.2 | 88.2 | 83 | 72.9
1491.4 | 85.2 | 88.8 | 83 | 72.3
1491.6 | 85.2 | 88.2 | 83 | 72.3
1491.8 | 85.2 | 88.2 | 83 | 72.3
1492 | 85.2 | 88.2 | 83 | 72.3
1492.2 | 85.2 | 88.2 | 82.4 | 72.3
1492.4 | 84 | 87.6 | 82.4 | 72.3
1492.6 | 85.2 | 87.6 | 82.4 | 72.3
1492.8 | 84 | 88.2 | 82.4 | 72.3
1493 | 85.2 | 87.6 | 82.4 | 72.3
1493.2 | 84 | 87.6 | 82.4 | 72.3
1493.4 | 84 | 87.6 | 82.4 | 71.7
1493.6 | 84 | 87.6 | 81.8 | 72.3
1493.8 | 84 | 87.6 | 81.8 | 71.7
1494 | 84 | 87 | 82.4 | 71.7
1494.2 | 84 | 87 | 81.8 | 71.7
1494.4 | 84 | 87 | 81.8 | 71.1
1494.6 | 84 | 87 | 81.8 | 71.7
1494.8 | 84 | 87 | 81.8 | 71.1
1495 | 84 | 86.4 | 81.2 | 71.1
1495.2 | 84 | 87 | 81.2 | 71.1
1495.4 | 84 | 87 | 81.2 | 71.1
1495.6 | 84 | 86.4 | 81.2 | 71.1
1495.8 | 84 | 86.4 | 80.6 | 71.1
1496 | 82.8 | 86.4 | 80.6 | 71.1
1496.2 | 82.8 | 86.4 | 80.6 | 71.1
1496.4 | 82.8 | 86.4 | 81.2 | 71.1
1496.6 | 82.8 | 86.4 | 80.6 | 71.1
1496.8 | 82.8 | 85.8 | 80.6 | 70.5
1497 | 82.8 | 85.8 | 80.6 | 70.5
1497.2 | 82.8 | 85.8 | 80.6 | 70.5
1497.4 | 82.8 | 85.8 | 80.6 | 70.5
1497.6 | 82.8 | 85.8 | 80 | 70.5
1497.8 | 82.8 | 85.8 | 80.6 | 70.5
1498 | 81.6 | 85.8 | 80 | 70
1498.2 | 82.8 | 85.8 | 80 | 70.5
1498.4 | 81.6 | 85.2 | 80 | 70
1498.6 | 81.6 | 85.2 | 80 | 70.5
1498.8 | 81.6 | 85.2 | 80 | 70
1499 | 81.6 | 85.2 | 79.4 | 70
1499.2 | 82.8 | 85.2 | 79.4 | 70
1499.4 | 81.6 | 85.2 | 79.4 | 70
1499.6 | 81.6 | 84.7 | 79.4 | 70
1499.8 | 81.6 | 84.7 | 79.4 | 70
1500 | 81.6 | 85.2 | 79.4 | 70
1500.2 | 81.6 | 84.7 | 79.4 | 70
1500.4 | 81.6 | 84.7 | 79.4 | 70
1500.6 | 81.6 | 85.2 | 79.4 | 69.4
1500.8 | 81.6 | 84.7 | 79.4 | 69.4
1501 | 81.6 | 84.7 | 79.4 | 69.4
1501.2 | 81.6 | 84.7 | 78.9 | 69.4
1501.4 | 81.6 | 84.1 | 78.9 | 69.4
1501.6 | 81.6 | 84.1 | 78.9 | 69.4
1501.8 | 80.5 | 84.1 | 78.9 | 69.4
1502 | 81.6 | 84.1 | 78.9 | 69.4
1502.2 | 80.5 | 84.1 | 78.9 | 69.4
1502.4 | 80.5 | 84.1 | 78.3 | 68.8
1502.6 | 80.5 | 84.1 | 78.9 | 68.8
1502.8 | 80.5 | 84.1 | 78.3 | 68.8
1503 | 80.5 | 84.1 | 78.3 | 68.8
1503.2 | 80.5 | 83.5 | 78.3 | 68.8
1503.4 | 79.3 | 83.5 | 78.3 | 68.8
1503.6 | 80.5 | 83.5 | 78.3 | 68.8
1503.8 | 79.3 | 83.5 | 78.3 | 68.8
1504 | 80.5 | 83.5 | 77.7 | 68.2
1504.2 | 80.5 | 83.5 | 77.7 | 68.2
1504.4 | 79.3 | 82.9 | 77.7 | 68.2
1504.6 | 79.3 | 82.9 | 77.7 | 68.2
1504.8 | 79.3 | 82.9 | 77.7 | 68.2
1505 | 79.3 | 82.9 | 77.7 | 68.2
1505.2 | 79.3 | 82.9 | 77.7 | 68.2
1505.4 | 79.3 | 82.9 | 77.7 | 68.2
1505.6 | 79.3 | 82.3 | 77.1 | 68.2
1505.8 | 79.3 | 82.9 | 77.7 | 67.6
1506 | 79.3 | 82.9 | 77.1 | 68.2
1506.2 | 79.3 | 82.3 | 77.1 | 67.6
1506.4 | 79.3 | 82.3 | 77.1 | 67.6
1506.6 | 79.3 | 82.3 | 77.1 | 67.6
1506.8 | 79.3 | 82.3 | 77.1 | 67.6
1507 | 78.1 | 82.3 | 77.1 | 67.6
1507.2 | 79.3 | 81.7 | 77.1 | 67.6
1507.4 | 79.3 | 82.3 | 76.5 | 67.6
1507.6 | 78.1 | 81.7 | 76.5 | 67.6
1507.8 | 78.1 | 81.7 | 76.5 | 67.6
1508 | 78.1 | 81.7 | 77.1 | 67
1508.2 | 78.1 | 81.7 | 76.5 | 67
1508.4 | 78.1 | 81.7 | 76.5 | 67
1508.6 | 78.1 | 81.7 | 75.9 | 67
1508.8 | 78.1 | 81.7 | 76.5 | 67
1509 | 78.1 | 81.1 | 75.9 | 67
1509.2 | 78.1 | 81.1 | 75.9 | 67
1509.4 | 78.1 | 81.1 | 75.9 | 66.4
1509.6 | 78.1 | 81.1 | 75.9 | 66.4
1509.8 | 78.1 | 81.1 | 75.9 | 67
1510 | 77 | 81.1 | 75.9 | 66.4
1510.2 | 78.1 | 80.6 | 75.9 | 66.4
1510.4 | 77 | 80.6 | 75.9 | 66.4
1510.6 | 78.1 | 80.6 | 75.9 | 66.4
1510.8 | 78.1 | 80.6 | 75.9 | 66.4
1511 | 77 | 80.6 | 75.9 | 66.4
1511.2 | 77 | 80.6 | 75.3 | 66.4
1511.4 | 77 | 80 | 75.3 | 66.4
1511.6 | 77 | 80.6 | 75.3 | 66.4
1511.8 | 77 | 80 | 75.3 | 65.9
1512 | 77 | 80 | 75.3 | 65.9
1512.2 | 77 | 80 | 75.3 | 65.9
1512.4 | 77 | 80 | 74.8 | 65.9
1512.6 | 77 | 80 | 74.8 | 65.9
1512.8 | 77 | 80 | 74.8 | 65.9
1513 | 77 | 80 | 74.8 | 65.9
1513.2 | 77 | 79.4 | 74.8 | 65.9
1513.4 | 77 | 79.4 | 74.8 | 65.9
1513.6 | 77 | 79.4 | 74.8 | 65.9
1513.8 | 77 | 79.4 | 74.8 | 65.3
1514 | 77 | 79.4 | 74.8 | 65.3
1514.2 | 75.8 | 79.4 | 74.2 | 65.3
1514.4 | 75.8 | 79.4 | 74.2 | 65.3
1514.6 | 77 | 79.4 | 74.2 | 65.9
1514.8 | 77 | 79.4 | 74.2 | 65.3
1515 | 75.8 | 78.8 | 74.2 | 65.3
1515.2 | 75.8 | 79.4 | 74.2 | 65.3
1515.4 | 75.8 | 78.8 | 73.6 | 65.3
1515.6 | 75.8 | 78.8 | 74.2 | 65.3
1515.8 | 75.8 | 78.8 | 73.6 | 64.7
1516 | 75.8 | 78.8 | 74.2 | 64.7
1516.2 | 75.8 | 78.2 | 74.2 | 64.7
1516.4 | 75.8 | 78.2 | 73.6 | 64.7
1516.6 | 74.6 | 78.2 | 73.6 | 64.7
1516.8 | 75.8 | 78.2 | 73.6 | 64.7
1517 | 75.8 | 78.2 | 73.6 | 64.7
1517.2 | 75.8 | 78.2 | 73.6 | 64.7
1517.4 | 74.6 | 78.2 | 73.6 | 64.7
1517.6 | 75.8 | 78.2 | 73.6 | 64.7
1517.8 | 74.6 | 78.2 | 73 | 64.7
1518 | 74.6 | 78.2 | 73 | 64.1
1518.2 | 74.6 | 77.6 | 73 | 64.1
1518.4 | 74.6 | 77.6 | 73 | 64.1
1518.6 | 74.6 | 77.6 | 73 | 64.1
1518.8 | 74.6 | 77.6 | 73 | 64.1
1519 | 74.6 | 77.6 | 73 | 64.1
1519.2 | 74.6 | 77.6 | 73 | 64.1
1519.4 | 74.6 | 77.6 | 72.4 | 64.1
1519.6 | 74.6 | 77.6 | 72.4 | 63.5
1519.8 | 74.6 | 77 | 73 | 63.5
1520 | 74.6 | 77 | 72.4 | 64.1
1520.2 | 73.4 | 77 | 72.4 | 63.5
1520.4 | 74.6 | 77 | 72.4 | 63.5
1520.6 | 73.4 | 77 | 73 | 63.5
1520.8 | 73.4 | 77 | 72.4 | 63.5
1521 | 73.4 | 77 | 72.4 | 63.5
1521.2 | 73.4 | 77 | 72.4 | 63.5
1521.4 | 73.4 | 77 | 71.8 | 63.5
1521.6 | 73.4 | 77 | 71.8 | 63.5
1521.8 | 73.4 | 76.5 | 72.4 | 63.5
1522 | 73.4 | 76.5 | 71.8 | 63.5
1522.2 | 73.4 | 76.5 | 71.8 | 62.9
1522.4 | 73.4 | 76.5 | 71.8 | 62.9
1522.6 | 73.4 | 75.9 | 71.8 | 62.9
1522.8 | 73.4 | 76.5 | 71.8 | 62.9
1523 | 73.4 | 76.5 | 71.2 | 62.9
1523.2 | 73.4 | 75.9 | 71.8 | 62.9
1523.4 | 73.4 | 75.9 | 71.2 | 62.9
1523.6 | 73.4 | 75.9 | 71.2 | 62.9
1523.8 | 73.4 | 75.9 | 71.2 | 62.9
1524 | 72.3 | 75.9 | 71.2 | 62.9
1524.2 | 72.3 | 75.9 | 71.2 | 62.3
1524.4 | 73.4 | 75.9 | 71.2 | 62.3
1524.6 | 72.3 | 75.9 | 70.7 | 62.9
1524.8 | 72.3 | 75.9 | 70.7 | 62.3
1525 | 72.3 | 75.9 | 70.7 | 62.3
1525.2 | 72.3 | 75.9 | 70.7 | 62.3
1525.4 | 72.3 | 75.3 | 70.7 | 62.3
1525.6 | 72.3 | 75.3 | 70.7 | 62.3
1525.8 | 72.3 | 75.3 | 70.7 | 62.3
1526 | 72.3 | 75.3 | 70.7 | 62.3
1526.2 | 72.3 | 75.3 | 70.7 | 62.3
1526.4 | 72.3 | 75.3 | 70.1 | 61.8
1526.6 | 72.3 | 75.3 | 70.1 | 61.8
1526.8 | 72.3 | 75.3 | 70.1 | 62.3
1527 | 72.3 | 74.7 | 70.1 | 61.8
1527.2 | 72.3 | 74.7 | 70.1 | 61.8
1527.4 | 72.3 | 74.7 | 70.7 | 61.8
1527.6 | 72.3 | 74.7 | 70.1 | 61.8
1527.8 | 71.1 | 74.7 | 70.1 | 61.8
1528 | 71.1 | 74.7 | 69.5 | 61.8
1528.2 | 72.3 | 74.7 | 70.1 | 61.8
1528.4 | 71.1 | 74.7 | 70.1 | 61.2
1528.6 | 71.1 | 74.1 | 69.5 | 61.8
1528.8 | 72.3 | 74.1 | 69.5 | 61.2
1529 | 71.1 | 74.1 | 70.1 | 61.2
1529.2 | 71.1 | 74.1 | 69.5 | 61.2
1529.4 | 71.1 | 74.1 | 69.5 | 61.2
1529.6 | 71.1 | 74.1 | 69.5 | 61.2
1529.8 | 71.1 | 74.1 | 69.5 | 61.2
1530 | 71.1 | 74.1 | 69.5 | 61.2
1530.2 | 71.1 | 74.1 | 69.5 | 61.2
1530.4 | 69.9 | 73.5 | 68.9 | 61.2
1530.6 | 69.9 | 73.5 | 68.9 | 61.2
1530.8 | 71.1 | 73.5 | 69.5 | 61.2
1531 | 71.1 | 73.5 | 68.9 | 60.6
1531.2 | 69.9 | 73.5 | 68.9 | 60.6
1531.4 | 71.1 | 73.5 | 68.9 | 60.6
1531.6 | 69.9 | 73.5 | 68.9 | 61.2
1531.8 | 69.9 | 73.5 | 68.9 | 60.6
1532 | 69.9 | 72.9 | 68.9 | 60.6
1532.2 | 69.9 | 72.9 | 68.9 | 60.6
1532.4 | 69.9 | 72.9 | 68.9 | 60.6
1532.6 | 69.9 | 72.9 | 68.3 | 60.6
1532.8 | 69.9 | 72.9 | 68.3 | 60.6
1533 | 69.9 | 72.9 | 68.3 | 60.6
1533.2 | 69.9 | 72.9 | 68.3 | 60.6
1533.4 | 69.9 | 72.9 | 68.3 | 60
1533.6 | 69.9 | 72.9 | 68.3 | 60.6
1533.8 | 69.9 | 72.9 | 68.3 | 60.6
1534 | 69.9 | 72.9 | 68.3 | 60.6
1534.2 | 69.9 | 72.4 | 67.7 | 60
1534.4 | 69.9 | 72.4 | 68.3 | 60
1534.6 | 69.9 | 72.4 | 67.7 | 60
1534.8 | 68.8 | 72.4 | 67.7 | 60
1535 | 69.9 | 72.4 | 67.7 | 60
1535.2 | 69.9 | 72.4 | 67.7 | 60
1535.4 | 68.8 | 72.4 | 67.7 | 59.4
1535.6 | 69.9 | 72.4 | 67.7 | 59.4
1535.8 | 68.8 | 72.4 | 67.7 | 59.4
1536 | 68.8 | 71.8 | 67.1 | 59.4
1536.2 | 68.8 | 71.8 | 67.7 | 59.4
1536.4 | 68.8 | 71.8 | 67.7 | 59.4
1536.6 | 68.8 | 71.8 | 67.1 | 59.4
1536.8 | 68.8 | 71.8 | 67.7 | 59.4
1537 | 68.8 | 71.8 | 67.1 | 59.4
1537.2 | 68.8 | 71.2 | 67.1 | 59.4
1537.4 | 68.8 | 71.2 | 67.1 | 59.4
1537.6 | 68.8 | 71.2 | 67.1 | 59.4
1537.8 | 68.8 | 71.2 | 66.6 | 59.4
1538 | 68.8 | 71.2 | 67.1 | 59.4
1538.2 | 68.8 | 71.2 | 67.1 | 59.4
1538.4 | 67.6 | 71.2 | 66.6 | 59.4
1538.6 | 68.8 | 71.2 | 66.6 | 58.8
1538.8 | 67.6 | 71.2 | 66.6 | 58.8
1539 | 68.8 | 70.6 | 66.6 | 58.8
1539.2 | 67.6 | 71.2 | 66.6 | 58.8
1539.4 | 67.6 | 70.6 | 66.6 | 58.8
1539.6 | 67.6 | 70.6 | 66.6 | 58.8
1539.8 | 67.6 | 70.6 | 66.6 | 58.8
1540 | 67.6 | 70.6 | 66.6 | 58.8
1540.2 | 67.6 | 70.6 | 66.6 | 58.8
1540.4 | 67.6 | 70.6 | 66 | 58.8
1540.6 | 67.6 | 70.6 | 66 | 58.8
1540.8 | 67.6 | 70 | 66.6 | 58.2
1541 | 67.6 | 70.6 | 66 | 58.2
1541.2 | 67.6 | 70 | 66 | 58.2
1541.4 | 67.6 | 70 | 66 | 58.2
1541.6 | 67.6 | 70 | 66 | 58.8
1541.8 | 67.6 | 70 | 66 | 58.2
1542 | 67.6 | 70 | 66 | 58.2
1542.2 | 67.6 | 70 | 66 | 58.2
1542.4 | 67.6 | 70 | 65.4 | 58.2
1542.6 | 66.4 | 70 | 65.4 | 58.2
1542.8 | 66.4 | 70 | 65.4 | 58.2
1543 | 67.6 | 70 | 65.4 | 58.2
1543.2 | 66.4 | 70 | 65.4 | 58.2
1543.4 | 66.4 | 70 | 65.4 | 57.6
1543.6 | 66.4 | 70 | 65.4 | 57.6
1543.8 | 66.4 | 69.4 | 65.4 | 58.2
1544 | 66.4 | 69.4 | 65.4 | 57.6
1544.2 | 66.4 | 69.4 | 65.4 | 57.6
1544.4 | 66.4 | 69.4 | 65.4 | 57.6
1544.6 | 66.4 | 69.4 | 64.8 | 57.6
1544.8 | 66.4 | 69.4 | 65.4 | 57.6
1545 | 66.4 | 69.4 | 64.8 | 57.6
1545.2 | 66.4 | 68.8 | 64.8 | 57.6
1545.4 | 66.4 | 68.8 | 64.8 | 57
1545.6 | 66.4 | 68.8 | 64.8 | 57.6
1545.8 | 66.4 | 68.8 | 64.8 | 57.6
1546 | 66.4 | 68.8 | 64.2 | 57.6
1546.2 | 66.4 | 68.8 | 64.8 | 57
1546.4 | 66.4 | 68.8 | 64.8 | 57.6
1546.6 | 66.4 | 68.8 | 64.8 | 57
1546.8 | 66.4 | 68.3 | 64.8 | 57
1547 | 66.4 | 68.8 | 64.8 | 57
1547.2 | 66.4 | 68.8 | 64.2 | 57
1547.4 | 66.4 | 68.3 | 64.2 | 57
1547.6 | 65.2 | 68.3 | 64.2 | 57
1547.8 | 66.4 | 68.3 | 64.2 | 57
1548 | 65.2 | 68.3 | 64.2 | 57
1548.2 | 65.2 | 68.3 | 64.2 | 57
1548.4 | 65.2 | 67.7 | 64.2 | 56.5
1548.6 | 65.2 | 68.3 | 64.2 | 57
1548.8 | 65.2 | 68.3 | 63.6 | 56.5
1549 | 65.2 | 68.3 | 64.2 | 57
1549.2 | 65.2 | 68.3 | 63.6 | 56.5
1549.4 | 65.2 | 68.3 | 63.6 | 56.5
1549.6 | 65.2 | 67.7 | 63.6 | 56.5
1549.8 | 65.2 | 67.7 | 63.6 | 56.5
1550 | 65.2 | 67.7 | 63.6 | 56.5
1550.2 | 65.2 | 67.7 | 63.6 | 56.5
1550.4 | 65.2 | 67.7 | 63.6 | 56.5
1550.6 | 65.2 | 67.7 | 63.6 | 56.5
1550.8 | 65.2 | 67.7 | 63.6 | 56.5
1551 | 65.2 | 67.1 | 63.6 | 56.5
1551.2 | 65.2 | 67.7 | 63.6 | 55.9
1551.4 | 64.1 | 67.7 | 63.6 | 56.5
1551.6 | 65.2 | 67.7 | 63 | 55.9
1551.8 | 65.2 | 67.1 | 63 | 55.9
1552 | 64.1 | 67.1 | 63 | 55.9
1552.2 | 65.2 | 67.1 | 63 | 55.9
1552.4 | 64.1 | 67.1 | 63 | 55.9
1552.6 | 64.1 | 67.1 | 63 | 55.9
1552.8 | 64.1 | 67.1 | 63 | 55.9
1553 | 64.1 | 66.5 | 63 | 55.9
1553.2 | 64.1 | 66.5 | 63 | 55.9
1553.4 | 64.1 | 66.5 | 62.5 | 55.9
1553.6 | 64.1 | 66.5 | 63 | 55.9
1553.8 | 64.1 | 66.5 | 62.5 | 55.9
1554 | 64.1 | 66.5 | 62.5 | 55.9
1554.2 | 64.1 | 66.5 | 62.5 | 55.9
1554.4 | 64.1 | 66.5 | 61.9 | 55.3
1554.6 | 64.1 | 66.5 | 62.5 | 55.9
1554.8 | 64.1 | 66.5 | 62.5 | 55.3
1555 | 64.1 | 66.5 | 62.5 | 55.3
1555.2 | 64.1 | 66.5 | 62.5 | 55.3
1555.4 | 64.1 | 66.5 | 62.5 | 55.3
1555.6 | 64.1 | 65.9 | 61.9 | 55.3
1555.8 | 64.1 | 65.9 | 62.5 | 55.3
1556 | 62.9 | 65.9 | 61.9 | 55.3
1556.2 | 62.9 | 65.9 | 61.9 | 54.7
1556.4 | 62.9 | 65.9 | 61.9 | 55.3
1556.6 | 64.1 | 65.9 | 61.9 | 55.3
1556.8 | 62.9 | 65.9 | 61.9 | 54.7
1557 | 62.9 | 65.3 | 61.9 | 55.3
1557.2 | 62.9 | 65.9 | 61.9 | 55.3
1557.4 | 62.9 | 65.3 | 61.9 | 54.7
1557.6 | 62.9 | 65.3 | 61.9 | 54.7
1557.8 | 62.9 | 65.3 | 61.3 | 54.7
1558 | 62.9 | 65.3 | 61.9 | 54.7
1558.2 | 62.9 | 65.3 | 61.9 | 54.7
1558.4 | 62.9 | 65.3 | 61.3 | 54.7
1558.6 | 62.9 | 65.3 | 61.3 | 54.7
1558.8 | 62.9 | 65.3 | 61.3 | 54.7
1559 | 62.9 | 65.3 | 61.3 | 54.7
1559.2 | 62.9 | 65.3 | 61.3 | 54.7
1559.4 | 62.9 | 64.7 | 61.3 | 54.1
1559.6 | 62.9 | 64.7 | 61.3 | 54.7
1559.8 | 62.9 | 64.7 | 61.3 | 54.1
1560 | 62.9 | 64.7 | 61.3 | 54.1
1560.2 | 61.7 | 64.7 | 60.7 | 54.1
1560.4 | 62.9 | 64.7 | 60.7 | 54.1
1560.6 | 62.9 | 64.7 | 60.7 | 54.1
1560.8 | 62.9 | 64.7 | 60.7 | 54.1
1561 | 61.7 | 64.7 | 60.7 | 54.1
1561.2 | 61.7 | 64.7 | 60.7 | 54.1
1561.4 | 61.7 | 64.7 | 60.7 | 54.1
1561.6 | 61.7 | 64.7 | 60.7 | 54.1
1561.8 | 61.7 | 64.1 | 60.7 | 54.1
1562 | 61.7 | 64.1 | 60.7 | 54.1
1562.2 | 61.7 | 64.1 | 60.1 | 54.1
1562.4 | 61.7 | 64.1 | 60.7 | 54.1
1562.6 | 61.7 | 64.1 | 60.7 | 54.1
1562.8 | 61.7 | 64.1 | 60.7 | 53.5
1563 | 61.7 | 64.1 | 60.7 | 54.1
1563.2 | 61.7 | 64.1 | 60.1 | 54.1
1563.4 | 60.5 | 64.1 | 60.7 | 53.5
1563.6 | 61.7 | 64.1 | 60.1 | 53.5
1563.8 | 60.5 | 64.1 | 60.1 | 53.5
1564 | 61.7 | 64.1 | 60.1 | 54.1
1564.2 | 61.7 | 64.1 | 60.1 | 53.5
1564.4 | 61.7 | 63.6 | 60.1 | 53.5
1564.6 | 61.7 | 63.6 | 60.1 | 53.5
1564.8 | 61.7 | 63.6 | 60.1 | 53.5
1565 | 60.5 | 63.6 | 59.5 | 53.5
1565.2 | 60.5 | 63.6 | 60.1 | 53.5
1565.4 | 60.5 | 63.6 | 59.5 | 53.5
1565.6 | 60.5 | 63.6 | 59.5 | 53.5
1565.8 | 60.5 | 63.6 | 59.5 | 52.9
1566 | 60.5 | 63.6 | 59.5 | 53.5
1566.2 | 60.5 | 63.6 | 59.5 | 53.5
1566.4 | 60.5 | 63.6 | 59.5 | 53.5
1566.6 | 60.5 | 63.6 | 59.5 | 52.9
1566.8 | 60.5 | 63 | 59.5 | 52.9
1567 | 60.5 | 63 | 58.9 | 53.5
1567.2 | 60.5 | 63 | 59.5 | 52.9
1567.4 | 60.5 | 63 | 59.5 | 52.9
1567.6 | 60.5 | 63 | 59.5 | 52.9
1567.8 | 60.5 | 63 | 59.5 | 52.9
1568 | 60.5 | 63 | 59.5 | 52.9
1568.2 | 60.5 | 63 | 58.9 | 52.9
1568.4 | 60.5 | 63 | 58.9 | 52.9
1568.6 | 60.5 | 63 | 58.9 | 52.3
1568.8 | 59.4 | 63 | 58.9 | 52.9
1569 | 60.5 | 62.4 | 58.9 | 52.3
1569.2 | 60.5 | 63 | 58.9 | 52.3
1569.4 | 60.5 | 62.4 | 58.9 | 52.3
1569.6 | 59.4 | 62.4 | 58.9 | 52.3
1569.8 | 59.4 | 62.4 | 58.9 | 52.3
1570 | 59.4 | 62.4 | 58.9 | 52.3
1570.2 | 59.4 | 62.4 | 58.3 | 52.3
1570.4 | 59.4 | 62.4 | 58.3 | 52.3
1570.6 | 59.4 | 61.8 | 58.3 | 52.3
1570.8 | 59.4 | 62.4 | 58.3 | 52.3
1571 | 59.4 | 62.4 | 58.3 | 52.3
1571.2 | 59.4 | 61.8 | 58.3 | 52.3
1571.4 | 59.4 | 61.8 | 58.3 | 52.3
1571.6 | 59.4 | 61.8 | 58.3 | 52.3
1571.8 | 59.4 | 61.8 | 58.3 | 52.3
1572 | 59.4 | 61.8 | 58.3 | 52.3
1572.2 | 59.4 | 61.8 | 58.3 | 52.3
1572.4 | 59.4 | 61.8 | 58.3 | 51.7
1572.6 | 59.4 | 61.8 | 58.3 | 51.7
1572.8 | 59.4 | 61.2 | 57.8 | 51.7
1573 | 59.4 | 61.8 | 58.3 | 52.3
1573.2 | 59.4 | 61.8 | 57.8 | 51.7
1573.4 | 59.4 | 61.2 | 57.8 | 51.7
1573.6 | 58.2 | 61.8 | 57.8 | 51.7
1573.8 | 59.4 | 61.8 | 57.8 | 51.7
1574 | 59.4 | 61.2 | 57.8 | 51.7
1574.2 | 59.4 | 61.2 | 57.8 | 51.7
1574.4 | 58.2 | 61.2 | 57.8 | 51.7
1574.6 | 59.4 | 61.2 | 57.8 | 51.7
1574.8 | 58.2 | 61.2 | 57.8 | 51.7
1575 | 58.2 | 61.2 | 57.8 | 51.7
1575.2 | 58.2 | 61.2 | 57.8 | 51.2
1575.4 | 58.2 | 61.2 | 57.8 | 51.2
1575.6 | 58.2 | 61.2 | 57.8 | 51.7
1575.8 | 59.4 | 61.2 | 57.2 | 51.2
1576 | 58.2 | 60.6 | 57.2 | 51.2
1576.2 | 58.2 | 60.6 | 57.2 | 51.2
1576.4 | 58.2 | 60.6 | 57.2 | 51.2
1576.6 | 58.2 | 60.6 | 57.2 | 51.2
1576.8 | 58.2 | 60.6 | 57.2 | 51.2
1577 | 58.2 | 60.6 | 57.2 | 51.2
1577.2 | 58.2 | 60.6 | 57.2 | 51.2
1577.4 | 58.2 | 60.6 | 57.2 | 51.2
1577.6 | 58.2 | 60.6 | 57.2 | 51.2
1577.8 | 58.2 | 60.6 | 57.2 | 51.2
1578 | 58.2 | 60.6 | 57.2 | 51.2
1578.2 | 58.2 | 60.6 | 56.6 | 51.2
1578.4 | 58.2 | 60 | 57.2 | 51.2
1578.6 | 58.2 | 60.6 | 56.6 | 51.2
1578.8 | 58.2 | 60 | 56.6 | 51.2
1579 | 58.2 | 60.6 | 56.6 | 50.6
1579.2 | 58.2 | 60 | 57.2 | 50.6
1579.4 | 58.2 | 60 | 56.6 | 50.6
1579.6 | 58.2 | 60 | 56.6 | 51.2
1579.8 | 57 | 60 | 56.6 | 50.6
1580 | 57 | 60 | 57.2 | 50.6
1580.2 | 58.2 | 60 | 56.6 | 50.6
1580.4 | 57 | 60 | 56.6 | 50.6
1580.6 | 58.2 | 60 | 56.6 | 50.6
1580.8 | 58.2 | 60 | 56.6 | 50.6
1581 | 57 | 59.5 | 56.6 | 50.6
1581.2 | 57 | 59.5 | 56 | 50.6
1581.4 | 57 | 60 | 56.6 | 50.6
1581.6 | 57 | 59.5 | 56 | 50.6
1581.8 | 57 | 59.5 | 56 | 50.6
1582 | 57 | 59.5 | 56 | 50
1582.2 | 57 | 59.5 | 56 | 50
1582.4 | 57 | 59.5 | 56 | 50.6
1582.6 | 57 | 59.5 | 56 | 50
1582.8 | 57 | 59.5 | 56 | 50.6
1583 | 57 | 59.5 | 56 | 50
1583.2 | 57 | 59.5 | 56 | 50
1583.4 | 57 | 59.5 | 56 | 50
1583.6 | 57 | 59.5 | 56 | 50
1583.8 | 57 | 59.5 | 56 | 50
1584 | 57 | 59.5 | 56 | 50
1584.2 | 57 | 58.9 | 56 | 50
1584.4 | 57 | 58.9 | 55.4 | 50
1584.6 | 55.8 | 58.9 | 55.4 | 50
1584.8 | 57 | 58.9 | 55.4 | 50
1585 | 57 | 58.9 | 55.4 | 50
1585.2 | 57 | 58.9 | 55.4 | 50
1585.4 | 57 | 58.9 | 55.4 | 50
1585.6 | 55.8 | 58.9 | 55.4 | 49.4
1585.8 | 55.8 | 58.3 | 55.4 | 50
1586 | 55.8 | 58.9 | 55.4 | 50
1586.2 | 55.8 | 58.3 | 55.4 | 50
1586.4 | 55.8 | 58.3 | 55.4 | 50
1586.6 | 55.8 | 58.9 | 55.4 | 49.4
1586.8 | 55.8 | 58.3 | 55.4 | 49.4
1587 | 55.8 | 58.3 | 54.8 | 49.4
1587.2 | 55.8 | 58.3 | 55.4 | 49.4
1587.4 | 55.8 | 58.3 | 54.8 | 49.4
1587.6 | 55.8 | 58.3 | 54.8 | 49.4
1587.8 | 55.8 | 58.3 | 54.8 | 49.4
1588 | 55.8 | 58.3 | 54.8 | 49.4
1588.2 | 55.8 | 58.3 | 54.8 | 49.4
1588.4 | 54.7 | 58.3 | 54.8 | 49.4
1588.6 | 55.8 | 58.3 | 54.8 | 49.4
1588.8 | 55.8 | 58.3 | 55.4 | 49.4
1589 | 55.8 | 58.3 | 54.8 | 49.4
1589.2 | 55.8 | 58.3 | 54.8 | 49.4
1589.4 | 55.8 | 58.3 | 54.8 | 48.8
1589.6 | 55.8 | 58.3 | 54.2 | 49.4
1589.8 | 54.7 | 58.3 | 54.2 | 48.8
1590 | 54.7 | 57.7 | 54.8 | 49.4
1590.2 | 55.8 | 57.7 | 54.8 | 48.8
1590.4 | 54.7 | 57.7 | 54.2 | 48.8
1590.6 | 55.8 | 57.7 | 54.2 | 48.8
1590.8 | 55.8 | 57.7 | 54.2 | 48.8
1591 | 55.8 | 57.7 | 54.2 | 48.8
1591.2 | 54.7 | 57.7 | 54.2 | 48.8
1591.4 | 54.7 | 57.7 | 54.2 | 48.8
1591.6 | 54.7 | 57.7 | 54.2 | 48.8
1591.8 | 54.7 | 57.7 | 54.2 | 48.8
1592 | 55.8 | 57.7 | 54.2 | 48.8
1592.2 | 54.7 | 57.1 | 54.2 | 48.8
1592.4 | 54.7 | 57.1 | 54.2 | 48.8
1592.6 | 54.7 | 57.1 | 54.2 | 48.8
1592.8 | 54.7 | 57.1 | 54.2 | 48.2
1593 | 54.7 | 57.1 | 54.2 | 48.8
1593.2 | 54.7 | 57.1 | 53.6 | 48.8
1593.4 | 54.7 | 57.1 | 53.6 | 48.8
1593.6 | 54.7 | 57.1 | 53.6 | 48.2
1593.8 | 54.7 | 57.1 | 53.6 | 48.2
1594 | 54.7 | 57.1 | 53.6 | 48.2
1594.2 | 54.7 | 57.1 | 53.6 | 48.2
1594.4 | 54.7 | 57.1 | 53.6 | 48.8
1594.6 | 54.7 | 56.5 | 53.6 | 48.2
1594.8 | 54.7 | 57.1 | 53.6 | 48.2
1595 | 54.7 | 56.5 | 53.6 | 48.2
1595.2 | 54.7 | 56.5 | 53.6 | 48.2
1595.4 | 54.7 | 56.5 | 53.6 | 48.2
1595.6 | 54.7 | 56.5 | 53.6 | 48.2
1595.8 | 54.7 | 56.5 | 53.6 | 48.2
1596 | 54.7 | 56.5 | 53.6 | 48.2
1596.2 | 54.7 | 56.5 | 53.6 | 48.2
1596.4 | 54.7 | 56.5 | 53.6 | 48.2
1596.6 | 53.5 | 56.5 | 53 | 47.6
1596.8 | 54.7 | 56.5 | 53 | 48.2
1597 | 53.5 | 55.9 | 53 | 47.6
1597.2 | 53.5 | 55.9 | 53 | 48.2
1597.4 | 53.5 | 56.5 | 53 | 47.6
1597.6 | 54.7 | 55.9 | 53 | 47.6
1597.8 | 53.5 | 55.9 | 53 | 47.6
1598 | 53.5 | 55.9 | 53 | 47.6
1598.2 | 53.5 | 55.9 | 53 | 47.6
1598.4 | 53.5 | 55.9 | 53 | 47.6
1598.6 | 53.5 | 56.5 | 52.5 | 47.6
1598.8 | 53.5 | 55.9 | 52.5 | 47.6
1599 | 53.5 | 55.9 | 53 | 47.6
1599.2 | 53.5 | 55.9 | 52.5 | 47.6
1599.4 | 53.5 | 55.9 | 52.5 | 47.6
1599.6 | 53.5 | 55.9 | 52.5 | 47.6
1599.8 | 53.5 | 55.9 | 52.5 | 47.6
1600 | 53.5 | 55.9 | 52.5 | 47.6
1600.2 | 53.5 | 55.3 | 52.5 | 47.6
1600.4 | 53.5 | 55.3 | 52.5 | 47.6
1600.6 | 53.5 | 55.3 | 52.5 | 47.6
1600.8 | 53.5 | 55.3 | 52.5 | 47.6
1601 | 53.5 | 55.3 | 52.5 | 47.6
1601.2 | 53.5 | 55.9 | 52.5 | 47
1601.4 | 53.5 | 55.3 | 52.5 | 47.6
1601.6 | 53.5 | 55.3 | 52.5 | 47.6
1601.8 | 53.5 | 55.9 | 52.5 | 47
1602 | 53.5 | 55.3 | 52.5 | 47
1602.2 | 53.5 | 55.3 | 52.5 | 47
1602.4 | 53.5 | 55.3 | 52.5 | 47
1602.6 | 53.5 | 55.3 | 51.9 | 47
1602.8 | 53.5 | 55.3 | 51.9 | 47
1603 | 53.5 | 55.3 | 51.9 | 47
1603.2 | 52.3 | 55.3 | 51.9 | 47
1603.4 | 53.5 | 55.3 | 51.9 | 47
1603.6 | 53.5 | 54.7 | 51.9 | 47
1603.8 | 52.3 | 54.7 | 51.9 | 47
1604 | 52.3 | 54.7 | 51.9 | 47
1604.2 | 52.3 | 54.7 | 51.9 | 47
1604.4 | 52.3 | 54.7 | 51.9 | 47
1604.6 | 52.3 | 54.7 | 51.9 | 47
1604.8 | 52.3 | 55.3 | 51.9 | 47
1605 | 52.3 | 54.7 | 51.3 | 47
1605.2 | 52.3 | 54.7 | 51.9 | 46.4
1605.4 | 52.3 | 54.7 | 51.9 | 47
1605.6 | 52.3 | 54.7 | 51.9 | 47
1605.8 | 52.3 | 54.7 | 51.9 | 46.4
1606 | 52.3 | 54.7 | 51.3 | 46.4
1606.2 | 52.3 | 54.2 | 51.3 | 46.4
1606.4 | 52.3 | 54.7 | 51.3 | 46.4
1606.6 | 52.3 | 54.7 | 51.3 | 46.4
1606.8 | 52.3 | 54.2 | 51.3 | 47
1607 | 52.3 | 54.2 | 51.3 | 46.4
1607.2 | 52.3 | 54.2 | 51.3 | 46.4
1607.4 | 52.3 | 54.2 | 51.3 | 46.4
1607.6 | 52.3 | 54.2 | 51.3 | 46.4
1607.8 | 52.3 | 54.2 | 51.3 | 46.4
1608 | 52.3 | 54.2 | 51.3 | 46.4
1608.2 | 52.3 | 54.2 | 51.3 | 46.4
1608.4 | 52.3 | 54.2 | 51.3 | 46.4
1608.6 | 52.3 | 54.2 | 51.3 | 46.4
1608.8 | 52.3 | 54.2 | 50.7 | 46.4
1609 | 52.3 | 54.2 | 51.3 | 46.4
1609.2 | 51.1 | 54.2 | 51.3 | 46.4
1609.4 | 51.1 | 54.2 | 51.3 | 46.4
1609.6 | 52.3 | 53.6 | 51.3 | 46.4
1609.8 | 51.1 | 54.2 | 51.3 | 46.4
1610 | 52.3 | 54.2 | 50.7 | 46.4
1610.2 | 51.1 | 54.2 | 50.7 | 45.8
1610.4 | 51.1 | 54.2 | 50.7 | 45.8
1610.6 | 51.1 | 54.2 | 51.3 | 45.8
1610.8 | 51.1 | 53.6 | 50.7 | 45.2
1611 | 51.1 | 53.6 | 50.7 | 45.8
1611.2 | 51.1 | 53.6 | 50.7 | 45.8
1611.4 | 51.1 | 53.6 | 50.7 | 45.8
1611.6 | 51.1 | 53.6 | 50.7 | 45.8
1611.8 | 51.1 | 53.6 | 50.7 | 45.8
1612 | 51.1 | 53.6 | 50.7 | 45.8
1612.2 | 51.1 | 53.6 | 50.7 | 45.8
1612.4 | 51.1 | 53.6 | 50.7 | 45.8
1612.6 | 51.1 | 53 | 50.7 | 45.8
1612.8 | 51.1 | 53.6 | 50.7 | 45.8
1613 | 51.1 | 53 | 50.1 | 45.8
1613.2 | 51.1 | 53 | 50.1 | 45.8
1613.4 | 51.1 | 53.6 | 50.1 | 45.8
1613.6 | 51.1 | 53 | 50.1 | 45.8
1613.8 | 51.1 | 53 | 50.1 | 45.8
1614 | 51.1 | 53 | 50.1 | 45.2
1614.2 | 51.1 | 53 | 50.1 | 45.2
1614.4 | 51.1 | 53 | 50.1 | 45.2
1614.6 | 51.1 | 53 | 50.1 | 45.2
1614.8 | 51.1 | 53 | 50.1 | 45.2
1615 | 51.1 | 53 | 50.1 | 45.2
1615.2 | 51.1 | 53 | 50.1 | 45.2
1615.4 | 51.1 | 52.4 | 50.1 | 45.2
1615.6 | 51.1 | 52.4 | 50.1 | 45.2
1615.8 | 51.1 | 52.4 | 50.1 | 45.2
1616 | 49.9 | 52.4 | 50.1 | 45.2
1616.2 | 51.1 | 52.4 | 50.1 | 45.2
1616.4 | 49.9 | 52.4 | 50.1 | 45.2
1616.6 | 51.1 | 52.4 | 50.1 | 45.2
1616.8 | 49.9 | 52.4 | 49.5 | 45.2
1617 | 49.9 | 52.4 | 49.5 | 45.2

## Residual stress in substrate
Position (mm) | σX (MPa) – S1 | σX error (MPa) | σY (MPa) – S1 | σY error (MPa) | σZ (MPa) – S1 | σZ error (MPa)
1-layer sample
6 | 9.017166 | 16.70713 | 10.13105 | 15.65115 | -125.206 | 15.18698
4 | 240.4799 | 17.26125 | 130.2052 | 16.03856 | -26.85259 | 15.58252
2 | 451.813 | 17.48336 | 265.2373 | 17.17423 | 138.2544 | 16.41582
0 | 451.4418 | 18.00513 | 249.8285 | 17.60114 | 130.0859 | 16.73015
-2 | 395.111 | 16.27714 | 173.4478 | 16.33407 | 36.9969 | 15.44558
-4 | 216.5181 | 17.41454 | 103.4587 | 16.6779 | -25.75196 | 15.84655
-6 | -0.7558507 | 16.65794 | 56.60924 | 15.65488 | -9.666932 | 15.13589
2-layer sample
| σX (MPa) – S2 | σX error (MPa) | σY (MPa) – S2 | σY error (MPa) | σZ (MPa) – S2 | σZ error (MPa)
6 | -5.861158 | 16.65299 | 1.379096 | 15.57509 | -81.04841 | 15.1896
4 | 174.8004 | 17.09501 | 50.60221 | 15.96182 | -91.97509 | 15.61571
2 | 321.2233 | 15.55483 | 121.8378 | 15.05338 | -5.145089 | 14.69216
0 | 322.4101 | 21.48163 | 116.8983 | 18.78974 | -15.93254 | 18.29546
-2 | 306.6499 | 16.13415 | 105.0367 | 16.24829 | -33.64198 | 15.41299
-4 | 187.146 | 17.41508 | 72.4158 | 17.18426 | -66.26291 | 16.24467
-6 | 61.68802 | 16.86092 | 98.44623 | 16.19551 | -9.600629 | 15.51109
3-layer sample
| σX (MPa) – S3 | σX error (MPa) | σY (MPa) – S3 | σY error (MPa) | σZ (MPa) – S3 | σZ error (MPa)
-8 | -99.40099 | 17.73738 | 55.42905 | 16.94307 | -14.18878 | 16.38426
-6 | 61.55542 | 17.36554 | 131.7302 | 16.9042 | 35.93606 | 15.99283
-4 | 222.8433 | 18.19228 | 158.238 | 17.97214 | 10.64821 | 16.77014
-2 | 261.4713 | 23.59257 | 107.7551 | 21.29733 | -23.68332 | 20.15073
0 | 287.1702 | 21.26293 | 61.05152 | 18.91447 | -64.26057 | 18.27383
2 | 322.3106 | 25.97103 | 71.12953 | 22.72432 | -54.7395 | 21.6095
4 | 211.2271 | 22.70948 | 122.1163 | 19.07422 | -3.19579 | 18.8101
6 | -30.84401 | 16.28442 | 39.8877 | 15.43583 | -84.3105 | 15.04005
8 | -111.7863 | 17.68839 | 29.12014 | 16.93709 | -40.49768 | 16.40599
Residual stress was measured along the red dashed line in mid-length plane using neutron diffraction method (measurement was conducted after removal of clamps at room temperature， dimension unit: mm)

## Residual stress in wall
Position (mm) | σX (MPa) | σX error (MPa) | σY (MPa) | σY error (MPa) | σZ (MPa) | σZ error (MPa)
Distance along Z direction | 20-layer sample
1.5 | 418.9007 | 20.91733 | 95.76635 | 19.33122 | 16.65415 | 19.79215
3.5 | 379.1987 | 18.51367 | 59.40711 | 17.15486 | 49.93593 | 17.78569
5.5 | 281.5288 | 21.72973 | 23.02133 | 20.79358 | 41.96369 | 21.31658
7.5 | 228.1178 | 18.86519 | 22.5372 | 18.13494 | 45.37949 | 18.74727
9.5 | 192.3953 | 16.78972 | 21.35662 | 16.02525 | 49.7702 | 16.57785
11.5 | 169.8517 | 20.51113 | 32.79772 | 19.95881 | 63.43987 | 20.38501
13.5 | 173.1882 | 17.87726 | 32.79114 | 17.36522 | 71.23319 | 17.80249
15.5 | 118.722 | 15.95256 | 18.43839 | 15.37671 | 61.33748 | 15.76105
17.5 | 72.68583 | 20.2202 | 16.4155 | 19.64805 | 52.07195 | 19.90003
19.5 | 73.16912 | 18.02954 | 4.085585 | 17.50773 | 42.52723 | 18.0285
21.5 | 44.61575 | 15.35387 | -8.867438 | 14.79141 | 30.13072 | 14.81826
23.5 | -5.955747 | 19.56413 | -15.98369 | 19.10594 | 20.22832 | 19.11197
25.5 | 13.82799 | 17.10464 | -11.79856 | 16.61799 | 21.07028 | 16.59587
27.5 | -42.8031 | 15.48229 | -40.01765 | 14.77889 | -1.021332 | 14.73894
29.5 | 2.281377 | 19.57764 | -28.91513 | 19.07021 | 9.523424 | 19.0333
31.5 | -79.35634 | 17.12227 | -51.5027 | 16.59826 | -21.42077 | 16.55733
33.5 | -115.7895 | 15.29889 | -60.64029 | 14.67227 | -28.8877 | 14.6022
35.5 | -180.6514 | 19.69845 | -76.48223 | 19.14447 | -39.71665 | 19.09044
37.5 | -200.4638 | 19.80947 | -83.48403 | 19.21978 | -53.96057 | 19.15938
Residual stress was measured along the red dashed line in mid-length plane using neutron diffraction method (measurement was conducted after removal of clamps at room temperature)

## Distortion
|  | Distortion (mm) |  | Distance along X direction (mm) | Distortion (mm) |  | Distance along X direction (mm) | Distortion (mm)
| Distance along X direction (mm) | Measurement 1 | Measurement 2 |  | Measurement 1 | Measurement 2 |  | Measurement 1 | Measurement 2
1 | 0 | 3.295387 | 3.405307 | 0 | 3.295387 | 3.405307 | 249.8519 | 0.1891126 | 0.1206176
2 | 4.997 | 3.124845 | 3.237352 | 4.997 | 3.124845 | 3.237352 | 254.849 | 0.1858828 | 0.08820222
3 | 9.9941 | 3.016387 | 3.053773 | 9.9941 | 3.016387 | 3.053773 | 259.846 | 0.007327 | 0.1201728
4 | 14.9911 | 2.908148 | 2.872526 | 14.9911 | 2.908148 | 2.872526 | 264.843 | 0.05070492 | 0.07801107
5 | 19.9882 | 2.773018 | 2.83829 | 19.9882 | 2.773018 | 2.83829 | 269.8401 | 0.02490883 | 0.2387984
6 | 24.9852 | 2.5941765 | 2.64986035 | 24.9852 | 2.5941765 | 2.64986035 | 274.8371 | 0.0803605 | 0.1573403
7 | 29.9822 | 2.44389 | 2.48474 | 29.9822 | 2.44389 | 2.48474 | 279.8341 | 0.1539463 | 0.2187187
8 | 34.9793 | 2.2451172 | 2.501336 | 34.9793 | 2.2451172 | 2.501336 | 284.8312 | 0.06999167 | 0.1956152
9 | 39.9763 | 2.171148 | 2.268952 | 39.9763 | 2.171148 | 2.268952 | 289.8282 | 0.1879148 | 0.2007649
10 | 44.9733 | 2.113827 | 2.244319 | 44.9733 | 2.113827 | 2.244319 | 294.8253 | 0.2386573 | 0.2531186
11 | 49.9704 | 2.009615 | 2.080625 | 49.9704 | 2.009615 | 2.080625 | 299.8223 | 0.2100987 | 0.255623
12 | 54.9674 | 1.950054 | 2.032914 | 54.9674 | 1.950054 | 2.032914 | 304.8193 | 0.1982523 | 0.2489469
13 | 59.9645 | 1.78585725 | 2.0272435 | 59.9645 | 1.78585725 | 2.0272435 | 309.8164 | 0.227199625 | 0.3375736
14 | 64.9615 | 1.647961 | 1.9022088 | 64.9615 | 1.647961 | 1.9022088 | 314.8134 | 0.2653293 | 0.3359156
15 | 69.9585 | 1.577181 | 1.847341 | 69.9585 | 1.577181 | 1.847341 | 319.8105 | 0.2801908 | 0.4541226
16 | 74.9556 | 1.499754 | 1.548282 | 74.9556 | 1.499754 | 1.548282 | 324.8075 | 0.386966 | 0.269328
17 | 79.9526 | 1.3724201 | 1.47656056 | 79.9526 | 1.3724201 | 1.47656056 | 329.8045 | 0.4182957 | 0.5125406
18 | 84.9497 | 1.356147 | 1.413247 | 84.9497 | 1.356147 | 1.413247 | 334.8016 | 0.4593803 | 0.4915367
19 | 89.9467 | 1.30165325 | 1.307201 | 89.9467 | 1.30165325 | 1.307201 | 339.7986 | 0.517392 | 0.4741047
20 | 94.9437 | 1.17742 | 1.253821 | 94.9437 | 1.17742 | 1.253821 | 344.7956 | 0.5521967 | 0.6143091
21 | 99.9408 | 1.12996975 | 1.158123 | 99.9408 | 1.12996975 | 1.158123 | 349.7927 | 0.6953659 | 0.6371762
22 | 104.9378 | 1.05981 | 1.082094 | 104.9378 | 1.05981 | 1.082094 | 354.7897 | 0.607618 | 0.7659325
23 | 109.9348 | 1.02113 | 1.028337 | 109.9348 | 1.02113 | 1.028337 | 359.7868 | 0.6860773 | 0.805041
24 | 114.9319 | 0.9286723 | 0.895624375 | 114.9319 | 0.9286723 | 0.895624375 | 364.7838 | 0.774301 | 0.86890025
25 | 119.9289 | 0.8741315 | 0.8298531 | 119.9289 | 0.8741315 | 0.8298531 | 374.7779 | 0.8200963 | 1.0283825
26 | 124.926 | 0.912866 | 0.7818933 | 124.926 | 0.912866 | 0.7818933 | 379.7749 | 0.9729995 | 1.021629
27 | 129.923 | 0.7046988 | 0.8054954 | 129.923 | 0.7046988 | 0.8054954 | 384.7719 | 1.007486 | 1.01431
28 | 134.92 | 0.7180661 | 0.6494353 | 134.92 | 0.7180661 | 0.6494353 | 389.769 | 1.008625 | 1.103379
29 | 139.9171 | 0.6099807 | 0.6242928 | 139.9171 | 0.6099807 | 0.6242928 | 394.766 | 1.209803 | 1.3172442
30 | 144.9141 | 0.5450196 | 0.498056375 | 144.9141 | 0.5450196 | 0.498056375 | 399.7631 | 1.33001 | 1.2616574
31 | 149.9111 | 0.5293049 | 0.6262344 | 149.9111 | 0.5293049 | 0.6262344 | 409.7571 | 1.413312 | 1.426256
32 | 154.9082 | 0.4823287 | 0.56168175 | 154.9082 | 0.4823287 | 0.56168175 | 414.7542 | 1.430063 | 1.4744342
33 | 159.9052 | 0.5071522 | 0.4395237 | 159.9052 | 0.5071522 | 0.4395237 | 419.7512 | 1.5469852 | 1.5321395
34 | 164.9023 | 0.4472688 | 0.401069625 | 164.9023 | 0.4472688 | 0.401069625 | 424.7483 | 1.60069975 | 1.699007
35 | 169.8993 | 0.3920626 | 0.3214639 | 169.8993 | 0.3920626 | 0.3214639 | 429.7453 | 1.662874 | 1.743671
36 | 174.8963 | 0.3993362 | 0.3299466 | 174.8963 | 0.3993362 | 0.3299466 | 434.7423 | 1.827107 | 1.828934
37 | 179.8934 | 0.290687 | 0.2374191 | 179.8934 | 0.290687 | 0.2374191 | 439.7394 | 1.962666625 | 1.9446682
38 | 184.8904 | 0.243877 | 0.2643328 | 184.8904 | 0.243877 | 0.2643328 | 444.7364 | 2.0200876 | 2.013133
39 | 189.8875 | 0.251484 | 0.287623 | 189.8875 | 0.251484 | 0.287623 | 449.7334 | 2.174347 | 2.162091
40 | 199.8815 | 0.2092837 | 0.2031261 | 199.8815 | 0.2092837 | 0.2031261 | 454.7305 | 2.247375 | 2.24735
41 | 204.8786 | 0.1225913 | 0.1229998 | 204.8786 | 0.1225913 | 0.1229998 | 459.7275 | 2.347778 | 2.376307
42 | 209.8756 | 0.15801525 | 0.09211369 | 209.8756 | 0.15801525 | 0.09211369 | 464.7246 | 2.4738747 | 2.498171
43 | 214.8726 | 0.136349 | 0.1662456 | 214.8726 | 0.136349 | 0.1662456 | 469.7216 | 2.59893475 | 2.706049
44 | 219.8697 | 0.1219824 | 0.1299081 | 219.8697 | 0.1219824 | 0.1299081 | 474.7186 | 2.8056175 | 2.769183
45 | 224.8667 | 0.118992 | 0.1336139 | 224.8667 | 0.118992 | 0.1336139 | 479.7157 | 2.898041 | 2.912638
46 | 229.8638 | 0.1550553 | 0.08972308 | 229.8638 | 0.1550553 | 0.08972308 | 484.7127 | 3.018994 | 2.99235
47 | 234.8608 | 0.1689307 | 0.1371868 | 234.8608 | 0.1689307 | 0.1371868 | 489.7098 | 3.149512 | 3.132406
48 | 239.8578 | 0.1108488 | 0.10765275 | 239.8578 | 0.1108488 | 0.10765275 | 494.7068 | 3.195026 | 3.23667
49 | 244.8549 | 0.1956315 | 0.1817405 | 244.8549 | 0.1956315 | 0.1817405 | 499.7038 | 2.981753 | 3.290644
50 | 249.8519 | 0.1891126 | 0.1206176
51 | 254.849 | 0.1858828 | 0.08820222
52 | 259.846 | 0.007327 | 0.1201728
53 | 264.843 | 0.05070492 | 0.07801107
54 | 269.8401 | 0.02490883 | 0.2387984
55 | 274.8371 | 0.0803605 | 0.1573403
56 | 279.8341 | 0.1539463 | 0.2187187
57 | 284.8312 | 0.06999167 | 0.1956152
58 | 289.8282 | 0.1879148 | 0.2007649
59 | 294.8253 | 0.2386573 | 0.2531186
60 | 299.8223 | 0.2100987 | 0.255623
61 | 304.8193 | 0.1982523 | 0.2489469
62 | 309.8164 | 0.227199625 | 0.3375736
63 | 314.8134 | 0.2653293 | 0.3359156
64 | 319.8105 | 0.2801908 | 0.4541226
65 | 324.8075 | 0.386966 | 0.269328
66 | 329.8045 | 0.4182957 | 0.5125406
67 | 334.8016 | 0.4593803 | 0.4915367
68 | 339.7986 | 0.517392 | 0.4741047
69 | 344.7956 | 0.5521967 | 0.6143091
70 | 349.7927 | 0.6953659 | 0.6371762
71 | 354.7897 | 0.607618 | 0.7659325
72 | 359.7868 | 0.6860773 | 0.805041
73 | 364.7838 | 0.774301 | 0.86890025
74 | 374.7779 | 0.8200963 | 1.0283825
75 | 379.7749 | 0.9729995 | 1.021629
76 | 384.7719 | 1.007486 | 1.01431
77 | 389.769 | 1.008625 | 1.103379
78 | 394.766 | 1.209803 | 1.3172442
79 | 399.7631 | 1.33001 | 1.2616574
80 | 409.7571 | 1.413312 | 1.426256
81 | 414.7542 | 1.430063 | 1.4744342
82 | 419.7512 | 1.5469852 | 1.5321395
83 | 424.7483 | 1.60069975 | 1.699007
84 | 429.7453 | 1.662874 | 1.743671
85 | 434.7423 | 1.827107 | 1.828934
86 | 439.7394 | 1.962666625 | 1.9446682
87 | 444.7364 | 2.0200876 | 2.013133
88 | 449.7334 | 2.174347 | 2.162091
89 | 454.7305 | 2.247375 | 2.24735
90 | 459.7275 | 2.347778 | 2.376307
91 | 464.7246 | 2.4738747 | 2.498171
92 | 469.7216 | 2.59893475 | 2.706049
93 | 474.7186 | 2.8056175 | 2.769183
94 | 479.7157 | 2.898041 | 2.912638
95 | 484.7127 | 3.018994 | 2.99235
96 | 489.7098 | 3.149512 | 3.132406
97 | 494.7068 | 3.195026 | 3.23667
98 | 499.7038 | 2.981753 | 3.290644
Distortion was measured for the sample with four-layer wall using a Romer Omega Arm with R-Scan 3D laser scanning system. Measurements were performed along the two long edges on the substrate bottom after removal of the clamps.